## 7.1 控制计划 (英)
控制计划 Control Plan
[9 empty] | Control plan version number 控制计划版本号：001 |  |  | Product No.控制计划号码： | CP-35300400116-001
Part No.零件号：35300400116 |  |  | Part name零件名称：腰鼓型弹簧Waist drum-shaped spring |  | Model型号： |  | Supplier供应商名称 ：华纬科技股份有限公司 Hwaway Technology Corporation Limited |  | made编制人：张安民 |  |  | Contact No.联系电话： | 17757559745
Core Team核心小组：彭理想、袁建波、谢建寅、戚少君、张海龙、周旭峰、陈海林 |  |  |  | Supplier approval供应商批准/Date日期： 彭理想 2026.7.21 |  |  | Customer approval顾客批准/Date日期： |  | Compilation date编制日期：2026.7.21 |  |  | Latest modification date 最新修改日期： | 2026.8.7
过程 编号Process No. | Process Description 过程名称/ 操作描述 | Machine Jig Tools for Mfg 机器、设备、工装、夹具 | 特性 |  |  |  | 方法
|  |  | No.编号 | Product 产品 | Process 过程 | special C&C特殊 特性 分类 C | Product/Process Specification/Tolerance 产品/过程 标准/公差 | Evalua/Meas Technique 评估/ 测量方法 | Volume 样本容量 | Frequency 样本 频率 | Person in charge 负责人 | Control Method 控制方法 | Operation specification操作规范/Record form Numbering记录表单 编号 | Reaction Plan 反应计划
1 | Incoming Inspection 来料检验 | Laboratory 实验室 | 1 | spec 材料线径 |  |  | Φ4.2±0.03 | Digital Micrometer 数显千分尺 | 2-3 | Each batch每批 | Inspector检验员 | Raw material inspection report, Identification card, material acceptance certificate 原材料检验报告、 标识卡、材料验收单 | / | Isolation \ feedback \ disposal 隔离\反馈\处置
|  |  | 2 | texture of material 化学成分 |  |  | SWP-B/82B | Spectrum analyzer 光谱分析仪 | 1 | Quarterly每季度
|  |  | 3 | tensile strength 抗拉强度 |  |  | 1770～1910MPa | Hydraulic universal testing machine 液压式万能试验机 | 1 | Each batch每批
|  |  | 4 | surface quality 表面质量 |  |  | There are no defects such as rust, wire drawing and pitting on the surface. 表面无锈迹、拉丝、麻点等缺陷 | visual 目测 | 3 | Each batch每批
2 | Process self verification 过程自验 | / | 1 | spec. 材料线径 |  |  | Φ4.2±0.03 | Digital Micrometer 数显千分尺 | 1 | per piece每件 | Operator卷簧工 | Scan the identification card code 标识卡扫码 | store requisition 领料单 | Isolation \ feedback \ disposal 隔离\反馈\处置
|  |  | 2 | texture of material 材料牌号 |  |  | SWP-B/82B | checking核对 | 1 | per piece每件
|  |  | 3 | surface quality 表面质量 |  |  | There are no defects such as rust, wire drawing and pitting on the surface. 表面无锈迹、拉丝、麻点等缺陷 | visual 目测 | 1 | per piece每件
5 | coil 卷簧 | CNC spring coiling machine CK660 model 数控卷簧机CK660型 | 1 | direction 旋向 |  |  | left 左旋 | visual 目测 | 5 | initial workpiece 首件 | Inspector检验员 | initial workpiece 首件质量记录单 | 35300400116process card, coil spring process card 35300400116工艺卡、卷簧工序卡 | Isolation \ feedback \ disposal 隔离\反馈\处置
[9 empty] | 3 | 30minutes分钟 | Operator卷簧工 | Self-inspection, record-free自检，免记录
[9 empty] | 3 | 2hour小时 | Operator卷簧工 | Self-inspection record sheet自检记录表
[9 empty] | 1 | beginning，middle and end 初、中、终 | Inspector检验员 | Patrol inspection record sheet巡检记录表
|  |  | 2 | Total number of turns/Two end support rings 总圈数/两端支撑圈 |  |  | 6.4 /（0.75） | Circle diagram 圈数图 | 5 | initial workpiece 首件 | Inspector检验员 | initial workpiece 首件质量记录单
[9 empty] | 3 | 30minutes分钟 | Operator卷簧工 | Self-inspection, record-free自检，免记录
[9 empty] | 3 | 2hour小时 | Operator卷簧工 | Self-inspection record sheet自检记录表
[9 empty] | 1 | beginning，middle and end 初、中、终 | Inspector检验员 | Patrol inspection record sheet巡检记录表
|  |  | 3 | Intermediate outer diameter 中间外径 |  |  | φ58.5±0.3 | Digital Caliper 数显卡尺 | 5 | initial workpiece 首件 | Inspector检验员 | initial workpiece 首件质量记录单
[9 empty] | 3 | 30minutes分钟 | Operator卷簧工 | Self-inspection, record-free自检，免记录
[9 empty] | 3 | 2hour小时 | Operator卷簧工 | Self-inspection record sheet自检记录表
[9 empty] | 1 | beginning，middle and end 初、中、终 | Inspector检验员 | Patrol inspection record sheet巡检记录表
5 | coil 卷簧 | CNC spring coiling machine CK660 model 数控卷簧机CK660型 | 4 | Inner diameter at both ends 两端内径 |  |  | Φ24.5±0.3 | Digital Caliper 数显卡尺 | 5 | initial workpiece 首件 | Inspector检验员 | initial workpiece 首件质量记录单 | 35300400116process card, coil spring process card 35300400116工艺卡、卷簧工序卡 | Isolation \ feedback \ disposal 隔离\反馈\处置
[9 empty] | 3 | 30minutes分钟 | Operator卷簧工 | Self-inspection, record-free自检，免记录
[9 empty] | 3 | 2hour小时 | Operator卷簧工 | Self-inspection record sheet自检记录表
[9 empty] | 1 | beginning，middle and end 初、中、终 | Inspector检验员 | Patrol inspection record sheet巡检记录表
|  |  | 5 | free height 自由高度 |  |  | 140[0,-4] | Digital Caliper 数显卡尺 | 5 | initial workpiece 首件 | Inspector检验员 | initial workpiece 首件质量记录单
[9 empty] | 3 | 30minutes分钟 | Operator卷簧工 | Self-inspection, record-free自检，免记录
[9 empty] | 3 | 2hour小时 | Operator卷簧工 | Self-inspection record sheet自检记录表
[9 empty] | 1 | beginning，middle and end 初、中、终 | Inspector检验员 | Patrol inspection record sheet巡检记录表
|  |  | 6 | perpendicularity 垂直度 |  |  | ＜2.5 | Flat panel, angle gauge, feeler gauge 平板、角尺、塞尺 | 5 | initial workpiece 首件 | Inspector检验员 | initial workpiece 首件质量记录单
[9 empty] | 3 | 30minutes分钟 | Operator卷簧工 | Self-inspection, record-free自检，免记录
[9 empty] | 3 | 2hour小时 | Operator卷簧工 | Self-inspection record sheet自检记录表
[9 empty] | 1 | beginning，middle and end 初、中、终 | Inspector检验员 | Patrol inspection record sheet巡检记录表
|  |  | 7 | surface qualit 表面质量 |  |  | No unevenness, scratch, indentation and other defects are allowed in the spring coil 簧圈不允许凹凸不平、划伤、压痕等缺陷 | visual 目测 | 5 | initial workpiece 首件 | Inspector检验员 | initial workpiece 首件质量记录单
[9 empty] | 3 | 30minutes分钟 | Operator卷簧工 | Self-inspection, record-free自检，免记录
[9 empty] | 3 | 2hour小时 | Operator卷簧工 | Self-inspection record sheet自检记录表
[9 empty] | 1 | beginning，middle and end 初、中、终 | Inspector检验员 | Patrol inspection record sheet巡检记录表
|  |  | 8 |  | Coil spring program 卷簧程序 |  | Coil spring program table 卷簧程序表4.2*24/58*125# | checking 核对 | 1 | initial workpiece 首件 | Operator卷簧工 | Self-inspection, record-free自检，免记录 | Coil spring program table 卷簧程序表
|  |  | 9 |  | Coil spring frequency 卷簧频率 |  | About约25～35/min | checking 核对 | 1 | initial workpiece 首件 | Operator卷簧工 | Self-inspection, record-free自检，免记录
|  |  | 10 |  | Tooling tool 工装刀具 |  | No damage or looseness 无破损、松动 | visual 目测 | 1 | Every shift每班 | Operator卷簧工 | Self-inspection record sheet自检记录表 | Grinding record 磨刀记录
[9 empty] | 1 | initial workpiece 首件 | Operator卷簧工 | Self-inspection, record-free自检，免记录
[9 empty] | 3 | 2hour小时 | Operator卷簧工 | Self-inspection, record-free自检，免记录
10 | stress relief annealing 去应力退火 | Continuous hot air tempering furnaceAR-18 连续式热风回火炉AR-18 | 1 |  | Placement mode 摆放方式 |  | Placement method: Springs should be scattered and not exceed three layers 摆放方式: 弹簧散放，不得超过三层 | visual 目测 | 1 | 1hour小时 | Operator操作工 | Heat treatment record sheet热处理记录表 | 35300400116 process card, stress relief annealing process card 35300400116工艺卡、去应力退火工序卡 | Isolation \ feedback \ disposal 隔离\反馈\处置
[9 empty] | 1 | 2hour小时 | Inspector检验员 | Patrol inspection record sheet巡检记录表
|  |  | 2 |  | temperature 回火温度 |  | 280±15℃ | temperature controller 温控仪 | 100% | 1hour小时 | Operator操作工 | Heat treatment record sheet热处理记录表
[10 empty] | 2hour小时 | Inspector检验员 | Heat treatment record sheet热处理记录表
|  |  | 3 |  | holding time 保温时间 |  | 10minutes 10分钟 | Speed regulation计时器 （转速表） | 1 | 1hour小时 | Operator操作工 | Heat treatment record sheet热处理记录表
[10 empty] | 2hour小时 | Inspector检验员 | Heat treatment record sheet热处理记录表
|  |  | 4 | Intermediate outer diameter 中间外径 |  |  | φ58MAX | Digital Caliper 数显卡尺 | 5 | initial workpiece 首件 | Operator卷簧工 | initial workpiece 首件质量记录单
|  |  | 5 | Inner diameter at both ends 两端内径 |  |  | φ24±0.2 | Digital Caliper 数显卡尺 | 5 | initial workpiece 首件 | Operator卷簧工 | initial workpiece 首件质量记录单
15 | Shot peening 0.6 喷丸0.6 | shot-blasting machine-QSNB-11-XP04 抛丸机-QSNB-II-XP04 | 1 | coverage 覆盖率 |  |  | Surface coverage: ≥95%， 表面覆盖率:≥95% | Magnifying glass/sample photo 放大镜/样照 | 1 | initial workpiece 首件 | Operator 操作工 | initial workpiece 首件质量记录单 | 35300400116 process card, shot blasting process card 35300400116工艺卡、喷丸工序卡 | Isolation \ feedback \ disposal 隔离\反馈\处置
[9 empty] | 3 | 2hour小时 | Operator 操作工 | Self-inspection record sheet自检记录表
[9 empty] | 1 | beginning， middle and end初、中、终 | Inspector 检验员 | Patrol inspection record sheet巡检记录表
|  |  | 2 | Shot blasting strength 抛丸强度 |  |  | 0.35～0.50A | Arman test piece 阿尔曼试片 | 1 | initial workpiece 首件 | Operator 操作工 | initial workpiece 首件质量记录单
[9 empty] | 1 | 2hour小时 | Operator 操作工 | Self-inspection record sheet自检记录表
[9 empty] | 1 | beginning， middle and end初、中、终 | Inspector 检验员 | Patrol inspection record sheet巡检记录表
|  |  | 3 |  | Shot blasting current 抛丸电流 |  | 25A～30A | display screen 显示屏 | 1 | initial workpiece 首件 | Operator 操作工 | initial workpiece 首件质量记录单
[9 empty] | 1 | 2hour小时 | Operator 操作工 | Self-inspection record sheet自检记录表
[9 empty] | 1 | beginning， middle and end初、中、终 | Inspector 检验员 | Patrol inspection record sheet巡检记录表
15 | Shot peening 0.6 喷丸0.6 | shot-blasting machine-QSNB-11-XP04 抛丸机-QSNB-II-XP04 | 4 |  | Shot blasting time抛丸时间 |  | 20 Minutes 20 分钟 | timer 计时器 | 1 | initial workpiece 首件 | Operator 操作工 | initial workpiece 首件质量记录单 | 35300400116 process card, shot blasting process card 35300400116工艺卡、喷丸工序卡 | Isolation \ feedback \ disposal 隔离\反馈\处置
[9 empty] | 1 | 2hour小时 | Operator 操作工 | Self-inspection record sheet自检记录表
[9 empty] | 1 | beginning， middle and end初、中、终 | Inspector 检验员 | Patrol inspection record sheet巡检记录表
|  |  | 5 |  | Maru diameter ratio 丸径比例 |  | Φ0.7 + Φ0.6mm + Φ0.5mm ≥ 85% | screen 筛网 | 1 | 1次/周 | Inspector检验员 | Steel shot ratio screening and testing record table 钢丸比例筛选检测记录表
|  |  | 6 | Appearance 外观 |  |  | The spring must not have any positive or negative surfaces, and the two outer end rings should be checked for any burrs, sharp edges, or residue. There should be no pellets or fragments in the gap between the ends 弹簧不得有阴阳面，检查两外端圈有无飞边毛刺、尖角残留，端头间隙不得存在丸粒碎块 | visual目测 | 3 | 2hour小时 | Operator操作工 | Self-inspection record-free自检免记录
[9 empty] | 1 | beginning， middle and end初、中、终 | Inspector检验员 | Patrol inspection, record-free巡检，免记录
20 | stereotype 定型 | Continuous hot air tempering furnaceAR-170 连续式热风回火炉AR-17 | 1 |  | Placement mode 摆放方式 |  | Placement method: Springs should be scattered and not exceed three layers 摆放方式: 弹簧散放，不得超过三层 | visual 目测 | 1 | 1hour小时 | Operator操作工 | Heat treatment record sheet热处理记录表 | 35300400116 process card, shaping process card 35300400116工艺卡、定型工序卡 | Isolation \ feedback \ disposal 隔离\反馈\处置
[9 empty] | 1 | 2hour小时 | Inspector检验员 | Patrol inspection record sheet巡检记录表
|  |  | 2 |  | temperature 回火温度 |  | 220±15℃ | temperature controller 温控仪 | 100% | 1hour小时 | Operator操作工 | Heat treatment record sheet热处理记录表
[10 empty] | 2hour小时 | Inspector检验员 | Heat treatment record sheet热处理记录表
|  |  | 3 |  | holding time 保温时间 |  | 10minutes10分钟 | Speed regulation计时器 （转速表） | 1 | 1hour小时 | Operator操作工 | Heat treatment record sheet热处理记录表
[10 empty] | 2hour小时 | Inspector检验员 | Heat treatment record sheet热处理记录表
25 | compressing 强压缩 | Four position spring press machine 四工位压簧机 | 1 | Free height after compression 压缩后自由高度 |  |  | 125[+5,-1] | Digital Caliper 数显卡尺 | 5 | initial workpiece 首件 | Inspector检验员 | initial workpiece 首件质量记录单 | 35300400116 Process Card, Strong Compression Process Card 35300400116工艺卡、强压缩工序卡 | Isolation \ feedback \ disposal 隔离\反馈\处置
[9 empty] | 3 | 2hour小时 | Operator操作工 | Self-inspection record sheet自检记录表
[9 empty] | 1 | beginning， middle and end初、中、终 | Inspector检验员 | Patrol inspection record sheet巡检记录表
|  |  | 2 | Appearance 外观 |  |  | The spring end coil has no obvious indentation or deformation 弹簧端圈无明显压痕、无变形 | visual 目测 | 5 | initial workpiece 首件 | Inspector检验员 | initial workpiece 首件质量记录单
[9 empty] | 3 | 2hour小时 | Operator操作工 | Self-inspection record sheet自检记录表
[9 empty] | 1 | beginning， middle and end初、中、终 | Inspector检验员 | Patrol inspection record sheet巡检记录表
|  |  | 3 |  | compressed height 压缩高度 |  | (10mm) | Set设定、visual目视 | 5 | initial workpiece 首件 | Inspector检验员 | initial workpiece 首件质量记录单
[9 empty] | 1 | 2hour小时 | Operator操作工 | Self-inspection record sheet自检记录表
[9 empty] | 1 | beginning， middle and end初、中、终 | Inspector检验员 | Patrol inspection record sheet巡检记录表
25 | compressing 强压缩 | Four position spring press machine 四工位压簧机 | 4 |  | Compression times 压缩次数 |  | one times 1次 | Set设定、visual目视 | 5 | initial workpiece 首件 | Inspector检验员 | initial workpiece 首件质量记录单 | 35300400116 Process Card, Strong Compression Process Card 35300400116工艺卡、强压缩工序卡 | Isolation \ feedback \ disposal 隔离\反馈\处置
[9 empty] | 1 | 2hour小时 | Operator操作工 | Self-inspection record sheet自检记录表
[9 empty] | 1 | beginning， middle and end初、中、终 | Inspector检验员 | Patrol inspection record sheet巡检记录表
30 | Electrophoresis 电泳 | "Electrophoretic Line 电泳线 | 1 | Appearance 外观 |  |  | The surface should be smooth and shiny, and there should be no phenomena such as sand particles, dust, surface particles, pinholes, oil spots, water marks, etc. The film thickness should be uniform 表面应光滑、光亮，不允许有类似砂粒、灰尘、表面颗粒、针孔、油点、水痕等现象膜厚均匀 | visual 目测 | 1 | 4hour小时 | Operator操作工 | Self-inspection record sheet自检记录表 | Work instruction 表面处理作业指导书/ Electrophoretic Line Control Plan 电泳线控制计划 | Isolation \ feedback \ disposal 隔离\反馈\处置
[9 empty] | 100% | continuous 连续 | Operator操作工 | Self-inspection record-free自检免记录
[9 empty] | 1 | 4hour小时 | Inspector检验员 | Patrol inspection record sheet巡检记录表
35 | Finished Product Inspection 成品检验 | Testing Center 检测中心 | 1 | wire diameter 线径 |  |  | φ4.2±0.03 | Digital Caliper 数显卡尺 | 10 | Each batch 每批 | Inspector检验员 | Product final inspection record form, with SPC control for stiffness and SPC control for free height (initial process capability PPK greater than 1.67) 产品终检记录表,刚度进行SPC控制，自由高度进行SPC控制（初始过程能力 CPK 大于1.67） | 35300400116 Inspection regulations 35300400116检验规程 | Isolation \ feedback \ disposal 隔离\反馈\处置
|  |  | 2 | direction 旋向 |  |  | left 左旋 | visual 目测 | 10 | Each batch 每批
|  |  | 3 | toatal coils no 总圈数 |  |  | （6.5） | Circle chart, projector 圈数图、投影仪 | 10 | Each batch 每批
|  |  | 4 | active coils no. 有效圈数 |  |  | （5） | Circle chart, projector 圈数图、投影仪 | 10 | Each batch 每批
|  |  | 5 | Inner diameter at both ends 两端内径 |  |  | φ24±0.2 （内控φ24±0.5） | Digital Caliper 数显卡尺 | 10 | Each batch 每批
|  |  | 6 | Outer diameter of spring 弹簧外径 |  |  | φ58MAX | Digital Caliper 数显卡尺 | 10 | Each batch 每批
|  |  | 7 | free height 自由高度 |  |  | (125) | Digital Caliper/steel plate 数显卡尺/钢板 | 10 | Each batch 每批
|  |  | 8 | perpendicularity 垂直度 |  |  | ≤4.0 | Flat panel, angle gauge, feeler gauge 平板、角尺、塞尺 | 10 | Each batch 每批
|  |  | 9 | Permanent deformation 永久变形 |  |  | Compress the spring to 20mm three times and measure the difference in free height change between the second and third compressions, which should be less than 0.5 将弹簧压缩至20mm三次，测量第二次压缩后与第三次压缩后自由高度变化差值<0.5 | Load testing machine 负荷试验机 | 10 | annually 每年
35 | Finished Product Inspection 成品检验 | Testing Center 检测中心 | 10 | load 负荷 |  |  | Measure the load after measuring the permanent deformation 测永久变形后测负荷 H1=78（94.25），F1=250±20N H2=16（32.25），F2=670±50N | Load testing machine 负荷试验机 | 10 | annually 每年 | Inspector检验员 | Product final inspection record form, with SPC control for stiffness and SPC control for free height (initial process capability PPK greater than 1.67) 产品终检记录表,刚度进行SPC控制，自由高度进行SPC控制（初始过程能力 CPK 大于1.67） | 35300400116 Inspection regulations 35300400116检验规程 | Isolation \ feedback \ disposal 隔离\反馈\处置
|  |  | 11 | Compression height 压并高度 |  |  | Press and tighten the spring to a height of ≤ 10 (Internal control ≤ 16) 将弹簧压制并紧测得压并高度为≤10 （内控≤16） | Load testing machine 负荷试验机 | 10 | annually 每年
|  |  | 12 | surface quality 表面质量 |  |  | The electrophoretic layer has a bright and uniform color, good flatness, no scratches, a black surface, and no other colors are allowed. The surface should not have defects such as pores, peeling, pinholes, pitting, peeling, blistering, or burning; 电泳层光亮色泽均匀，平整性好，无划伤，表面为黑色，不得出现其它颜色，表面不得有孔隙、脱落、针孔、麻点、起皮、起泡、烧焦等缺陷； | visual 目测 | 10 | annually 每年
40 | Package 包装 | packaging line包装线 | 1 | Number of packages 包装数量 |  |  | animal 只/box箱 | visual 目测 | Continuouscontinuous连续continuous | 100% | Operator操作工 | Don't keep records 不做记录 | Packaging List/Packaging Operation Manual 包装清单/包装作业指导书 | Isolation \ feedback \ disposal 隔离\反馈\处置
|  |  | 2 | Identification 标识 |  |  | The conformity certificate is pasted on both sides of the box 箱两侧贴合格证 | visual 目测 |  | 100%
|  |  | 3 | Packing is firm 包装牢固 |  |  | #pack字打包 | visual 目测 |  | 100%
45 | Periodic inspection 周期性检验 | Testing Center/Laboratory 检测中心/ 实验室 | 1 | wire diameter 线径 |  |  | φ4.2±0.03 | Digital Caliper 数显卡尺 | 10 | annually 每年 | examination clerk 检验员 | Annual inspection record 年度检查记录 | 35300400116 Annual Test Plan 35300400116年度试验计划 | Isolation \ feedback \ disposal 隔离\反馈\处置
|  |  | 2 | direction 旋向 |  |  | left 左旋 | visual 目测 | 10 | annually 每年
|  |  | 3 | toatal coils no 总圈数 |  |  | （6.5） | Circle chart, projector 圈数图、投影仪 | 10 | annually 每年
|  |  | 4 | active coils no. 有效圈数 |  |  | （5） | Circle chart, projector 圈数图、投影仪 | 10 | annually 每年
|  |  | 5 | Inner diameter at both ends 两端内径 |  |  | φ24±0.2 （内控φ24±0.5） | Digital Caliper 数显卡尺 | 10 | annually 每年
|  |  | 6 | Outer diameter of spring 弹簧外径 |  |  | φ58MAX | Digital Caliper 数显卡尺 | 10 | annually 每年
45 | Periodic inspection 周期性检验 | Testing Center/Laboratory 检测中心/ 实验室 | 7 | free height 自由高度 |  |  | (125) | Digital Caliper/steel plate 数显卡尺/钢板 | 10 | annually 每年 | examination clerk 检验员 | Annual inspection record 年度检查记录 | 35300400116 Annual Test Plan 35300400116年度试验计划 | Isolation \ feedback \ disposal 隔离\反馈\处置
|  |  | 8 | perpendicularity 垂直度 |  |  | ≤4.0 | Flat panel, angle gauge, feeler gauge 平板、角尺、塞尺 | 10 | annually 每年
|  |  | 9 | Permanent deformation 永久变形 |  |  | Compress the spring to 20mm three times and measure the difference in free height change between the second and third compressions, which should be less than 0.5 将弹簧压缩至20mm三次，测量第二次压缩后与第三次压缩后自由高度变化差值<0.5 | Load testing machine 负荷试验机 | 10 | annually 每年
|  |  | 10 | load 负荷 |  |  | Measure the load after measuring the permanent deformation 测永久变形后测负荷 H1=78（94.25），F1=250±20N H2=16（32.25），F2=670±50N | Load testing machine 负荷试验机 | 10 | annually 每年
|  |  | 11 | Compression height 压并高度 |  |  | Press and tighten the spring to a height of ≤ 10 (Internal control ≤ 16) 将弹簧压制并紧测得压并高度为≤10 （内控≤16） | Load testing machine 负荷试验机 | 10 | annually 每年
|  |  | 12 | surface quality 表面质量 |  |  | The electrophoretic layer has a bright and uniform color, good flatness, no scratches, a black surface, and no other colors are allowed. The surface should not have defects such as pores, peeling, pinholes, pitting, peeling, blistering, or burning; 电泳层光亮色泽均匀，平整性好，无划伤，表面为黑色，不得出现其它颜色，表面不得有孔隙、脱落、针孔、麻点、起皮、起泡、烧焦等缺陷； | visual 目测 | 10 | annually 每年
|  |  | 13 | fatigue test 疲劳试验 |  |  | Up to point 78mm, down to point 16mm, amplitude 62mm, frequency 2Hz, continuous 2.5 million times, load attenuation ≤ 10% after durability test 上至点78mm,下至点16mm，振幅62mm，频率2Hz，250万次不断，耐久试验后负荷衰减≤10% | fatigue testing machine 疲劳试验机 | Randomly select 4 items 随机抽取4件 | annually 每年 |  | Fatigue test report 疲劳试验报告 | 35300400116 Annual Test Plan 35300400116年度试验计划 | Isolation \ feedback \ disposal 隔离\反馈\处置
|  |  | 14 | Salt spray test 盐雾试验 |  |  | After 240 hours of salt spray test, the surface corrosion area of the spring shall not exceed 0.25% 经240小时盐雾试验后，弹簧表面腐蚀面积不得超过0.25% | salt spray test chamber 盐雾试验机 | Randomly select 2-4 items 随机抽取2～4件 | annually 每年 |  | Salt spray test report 盐雾试验报告
Sample
Trial production
Production