## 7.1 控制计划 (英)
控制计划 Control Plan
[9 empty] | Control plan version number 控制计划版本号：001 |  |  | Product No.控制计划号码： | CP-M0991C131-001
Part No.零件号：M0991C131 |  |  | Part name零件名称： 复原弹簧Recovery spring |  | Model型号： |  | Supplier供应商名称 ：华纬科技股份有限公司 Hwaway Technology Corporation Limited |  | made编制人：张安民 |  |  | Contact No.联系电话： | 17757559745
Core Team核心小组：彭理想、袁建波、谢建寅、戚少君、张海龙、周旭峰、陈海林 |  |  |  | Supplier approval供应商批准/Date日期： 彭理想 2026.7.21 |  |  | Customer approval顾客批准/Date日期： |  | Compilation date编制日期：2026.7.21 |  |  | Latest modification date 最新修改日期： | 2026.8.7
过程 编号Process No. | Process Description 过程名称/ 操作描述 | Machine Jig Tools for Mfg 机器、设备、工装、夹具 | 特性 |  |  |  | 方法
|  |  | No.编号 | Product 产品 | Process 过程 | special C&C特殊 特性 分类 C | Product/Process Specification/Tolerance 产品/过程 标准/公差 | Evalua/Meas Technique 评估/ 测量方法 | Volume 样本容量 | Frequency 样本 频率 | Person in charge 负责人 | Control Method 控制方法 | Operation specification操作规范/Record form Numbering记录表单 编号 | Reaction Plan 反应计划
1 | Incoming Inspection 来料检验 | Laboratory 实验室 | 1 | spec 材料线径 |  |  | 3.25±0.02*4.68±0.025/4.32±0.025 | Digital Micrometer 数显千分尺 | 2-3 | Each batch每批 | Inspector检验员 | Raw material inspection report, Identification card, material acceptance certificate 原材料检验报告、 标识卡、材料验收单 | ASTM A401/A | Isolation \ feedback \ disposal 隔离\反馈\处置
|  |  | 2 | texture of material 化学成分 |  |  | SAE9254淬 | Spectrum analyzer 光谱分析仪 | 1 | Quarterly每季度
|  |  | 3 | tensile strength 抗拉强度 |  |  | 1850～2000MPa | Hydraulic universal testing machine 液压式万能试验机 | 1 | Each batch每批
|  |  | 4 | Same disk fluctuation 同盘波动 |  |  | ≤80MPa | Hydraulic universal testing machine 液压万能试验机 | 1 | Each batch每批
|  |  | 5 | Reduction of area 断面收缩率 |  |  | ≥40% | Hydraulic universal testing machine 液压万能试验机 | 1 | Each batch每批
|  |  | 6 | Metallographic test 金相组织 |  |  | Decarburization depth≤0.03mm Tempered troostite 脱碳深度≤0.03mm 回火屈氏体 | metallurgical microscope 金相显微镜 | 1 | Quarterly每季度
|  |  | 7 | surface quality 表面质量 |  |  | There are no defects such as rust, wire drawing and pitting on the surface. 表面无锈迹、拉丝、麻点等缺陷 | visual 目测 | 3 | Each batch每批
2 | Process self verification 过程自验 | / | 1 | spec. 材料线径 |  |  | 3.25±0.02*4.68±0.025/4.32±0.025 | Digital Micrometer 数显千分尺 | 1 | per piece每件 | Operator卷簧工 | Scan the identification card code 标识卡扫码 | store requisition 领料单 | Isolation \ feedback \ disposal 隔离\反馈\处置
|  |  | 2 | texture of material 材料牌号 |  |  | SAE9254淬 | checking核对 | 1 | per piece每件
|  |  | 3 | surface quality 表面质量 |  |  | There are no defects such as rust, wire drawing and pitting on the surface. 表面无锈迹、拉丝、麻点等缺陷 | visual 目测 | 1 | per piece每件
5 | coil 卷簧 | CNC spring coiling machine CK660 model 数控卷簧机CK660型 | 1 | direction 旋向 |  |  | Right右旋 | visual 目测 | 5 | initial workpiece 首件 | Inspector检验员 | initial workpiece 首件质量记录单 | M0991C131process card, coil spring process card M0991C131工艺卡、卷簧工序卡 | Isolation \ feedback \ disposal 隔离\反馈\处置
[9 empty] | 3 | 30minutes分钟 | Operator卷簧工 | Self-inspection, record-free自检，免记录
[9 empty] | 3 | 2hour小时 | Operator卷簧工 | Self-inspection record sheet自检记录表
[9 empty] | 1 | beginning，middle and end 初、中、终 | Inspector检验员 | Patrol inspection record sheet巡检记录表
|  |  | 2 | Total number of turns/Effective number of turns 总圈数/有效圈数 |  |  | 17.9[+0.2,0]/（13） | Circle diagram 圈数图 | 5 | initial workpiece 首件 | Inspector检验员 | initial workpiece 首件质量记录单
[9 empty] | 3 | 30minutes分钟 | Operator卷簧工 | Self-inspection, record-free自检，免记录
[9 empty] | 3 | 2hour小时 | Operator卷簧工 | Self-inspection record sheet自检记录表
[9 empty] | 1 | beginning，middle and end 初、中、终 | Inspector检验员 | Patrol inspection record sheet巡检记录表
5 | coil 卷簧 | CNC spring coiling machine CK660 model 数控卷簧机CK660型 | 3 | Small end inner diameter 小端内径 |  |  | φ25.9±0.2 At least 3 laps 至少3圈 | Digital Caliper 数显卡尺 | 5 | initial workpiece 首件 | Inspector检验员 | initial workpiece 首件质量记录单 | M0991C131process card, coil spring process card M0991C131工艺卡、卷簧工序卡 | Isolation \ feedback \ disposal 隔离\反馈\处置
[9 empty] | 3 | 30minutes分钟 | Operator卷簧工 | Self-inspection, record-free自检，免记录
[9 empty] | 3 | 2hour小时 | Operator卷簧工 | Self-inspection record sheet自检记录表
[9 empty] | 1 | beginning，middle and end 初、中、终 | Inspector检验员 | Patrol inspection record sheet巡检记录表
|  |  | 4 | Outer diameter of the large end ring 大端端圈外径 |  |  | φ35.5±0.2 | Digital Caliper 数显卡尺 | 5 | initial workpiece 首件 | Inspector检验员 | initial workpiece 首件质量记录单
[9 empty] | 3 | 30minutes分钟 | Operator卷簧工 | Self-inspection, record-free自检，免记录
[9 empty] | 3 | 2hour小时 | Operator卷簧工 | Self-inspection record sheet自检记录表
[9 empty] | 1 | beginning，middle and end 初、中、终 | Inspector检验员 | Patrol inspection record sheet巡检记录表
|  |  | 5 | Outer diameter of the second circle of the big end 大端第二圈外径 |  |  | φ35.2±0.1 | Digital Caliper 数显卡尺 | 5 | initial workpiece 首件 | Inspector检验员 | initial workpiece 首件质量记录单
[9 empty] | 3 | 30minutes分钟 | Operator卷簧工 | Self-inspection, record-free自检，免记录
[9 empty] | 3 | 2hour小时 | Operator卷簧工 | Self-inspection record sheet自检记录表
[9 empty] | 1 | beginning，middle and end 初、中、终 | Inspector检验员 | Patrol inspection record sheet巡检记录表
|  |  | 6 | Outer diameter of the third circle of the big end 大端第三圈外径 |  |  | （φ33.9） | Digital Caliper 数显卡尺 | 5 | initial workpiece 首件 | Inspector检验员 | initial workpiece 首件质量记录单
[9 empty] | 3 | 30minutes分钟 | Operator卷簧工 | Self-inspection, record-free自检，免记录
[9 empty] | 3 | 2hour小时 | Operator卷簧工 | Self-inspection record sheet自检记录表
[9 empty] | 1 | beginning，middle and end 初、中、终 | Inspector检验员 | Patrol inspection record sheet巡检记录表
|  |  | 7 | free height 自由高度 |  | □ | 167±2 | Digital Caliper 数显卡尺 | 5 | initial workpiece 首件 | Inspector检验员 | initial workpiece 首件质量记录单
[9 empty] | 3 | 30minutes分钟 | Operator卷簧工 | Self-inspection, record-free自检，免记录
[9 empty] | 3 | 2hour小时 | Operator卷簧工 | Self-inspection record sheet自检记录表
[9 empty] | 1 | beginning，middle and end 初、中、终 | Inspector检验员 | Patrol inspection record sheet巡检记录表
|  |  | 8 | surface qualit 表面质量 |  |  | No unevenness, scratch, indentation and other defects are allowed in the spring coil 簧圈不允许凹凸不平、划伤、压痕等缺陷 | visual 目测 | 5 | initial workpiece 首件 | Inspector检验员 | initial workpiece 首件质量记录单
[9 empty] | 3 | 30minutes分钟 | Operator卷簧工 | Self-inspection, record-free自检，免记录
[9 empty] | 3 | 2hour小时 | Operator卷簧工 | Self-inspection record sheet自检记录表
[9 empty] | 1 | beginning，middle and end 初、中、终 | Inspector检验员 | Patrol inspection record sheet巡检记录表
5 | coil 卷簧 | CNC spring coiling machine CK660 model 数控卷簧机CK660型 | 9 |  | Coil spring program 卷簧程序 |  | Coil spring program table 卷簧程序表3.25/4.5*25.55/35*154.55# | checking 核对 | 1 | initial workpiece 首件 | Operator卷簧工 | Self-inspection, record-free自检，免记录 | Coil spring program table 卷簧程序表 | Isolation \ feedback \ disposal 隔离\反馈\处置
|  |  | 10 |  | Coil spring frequency 卷簧频率 |  | About约1～3/min | checking 核对 | 1 | initial workpiece 首件 | Operator卷簧工 | Self-inspection, record-free自检，免记录
|  |  | 11 |  | Tooling tool 工装刀具 |  | No damage or looseness 无破损、松动 | visual 目测 | 1 | Every shift每班 | Operator卷簧工 | Self-inspection record sheet自检记录表 | Grinding record 磨刀记录
[9 empty] | 1 | initial workpiece 首件 | Operator卷簧工 | Self-inspection, record-free自检，免记录
[9 empty] | 3 | 2hour小时 | Operator卷簧工 | Self-inspection, record-free自检，免记录
10 | stress relief annealing 去应力退火 | Continuous hot air tempering furnaceRJC-6700 连续式热风回火炉RJC-6700 | 1 |  | Placement mode 摆放方式 |  | Placement method: Springs should be scattered and not exceed three layers 摆放方式: 弹簧散放，不得超过三层 | visual 目测 | 1 | 1hour小时 | Operator操作工 | Self-inspection, record-free自检，免记录 | M0991C131 process card, stress relief annealing process card M0991C131工艺卡、去应力退火工序卡 | Isolation \ feedback \ disposal 隔离\反馈\处置
[9 empty] | 1 | 2hour小时 | Inspector检验员 | Patrol inspection, record-free巡检，免记录
|  |  | 2 |  | temperature 回火温度 |  | 380±15℃ | temperature controller 温控仪 | 1 | 1hour小时 | Operator操作工 | Heat treatment record sheet热处理记录表
[9 empty] | 1 | 2hour小时 | Inspector检验员 | Heat treatment record sheet热处理记录表
|  |  | 3 |  | holding time 保温时间 |  | 35minutes35分钟 | Speed regulation计时器 （转速表） | 1 | 1hour小时 | Operator操作工 | Heat treatment record sheet热处理记录表
[10 empty] | 2hour小时 | Inspector检验员 | Heat treatment record sheet热处理记录表
|  |  | 4 | Small end inner diameter 小端内径 |  |  | Φ25.8±0.25 | Digital Caliper 数显卡尺 | 5 | initial workpiece 首件 | Operator卷簧工 | initial workpiece 首件质量记录单
|  |  | 5 | Major outside diameter 大端外径 |  |  | Φ35.3±0.3 | Digital Caliper 数显卡尺 | 5 | initial workpiece 首件 | Operator卷簧工 | initial workpiece 首件质量记录单
|  |  | 7 | hardness 回火后硬度 |  |  | 50～54HRC | Hard Rockwell hardness tester 洛氏硬度计 | 1 | initial workpiece 首件 | Inspector检验员 | Hardness sheet 硬度单
15 | grind ends 端面磨削 | Computer numerical control spring end grinder WNM12-2E 电脑数控弹簧端面磨床WNM12-2E | 1 | pressing height 自由高度 |  | □ | 163±1.5 | Digital Caliper 数显卡尺 | 5 | initial workpiece 首件 | Inspector 检验员 | initial workpiece 首件质量记录单 | M0991C131process card, end face grinding process card M0991C131工艺卡、端面磨削工序卡 | Isolation \ feedback \ disposal 隔离\反馈\处置
[9 empty] | 3 | 2hour小时 | Operator操作工 | Self-inspection record sheet自检记录表
[9 empty] | 1 | beginning， middle and end初、中、终 | Inspector检验员 | Patrol inspection record sheet巡检记录表
|  |  | 2 | Grinding surface range 磨面范围 |  |  | 270°～300° | Circle diagram 圈数图 | 5 | initial workpiece 首件 | Inspector检验员 | initial workpiece 首件质量记录单
[9 empty] | 3 | 2hour小时 | Operator操作工 | Self-inspection record sheet自检记录表
[9 empty] | 1 | beginning， middle and end初、中、终 | Inspector检验员 | Patrol inspection record sheet巡检记录表
15 | grind ends 端面磨削 | Computer numerical control spring end grinder WNM12-2E 电脑数控弹簧端面磨床WNM12-2E | 3 | End thickness 端厚 |  |  | ≥0.57 | Digital Caliper 数显卡尺 | 5 | initial workpiece 首件 | Inspector检验员 | initial workpiece 首件质量记录单 | M0991C131process card, end face grinding process card M0991C131工艺卡、端面磨削工序卡 | Isolation \ feedback \ disposal 隔离\反馈\处置
[9 empty] | 3 | 2hour小时 | Operator操作工 | Self-inspection record sheet自检记录表
[9 empty] | 1 | beginning， middle and end初、中、终 | Inspector检验员 | Patrol inspection record sheet巡检记录表
|  |  | 4 | perpendicularity 垂直度 |  |  | ≤3 | Flat panel, angle gauge, feeler gauge 平板、角尺、塞尺 | 5 | initial workpiece 首件 | Inspector检验员 | initial workpiece 首件质量记录单
[9 empty] | 3 | 2hour小时 | Operator操作工 | Self-inspection record sheet自检记录表
[9 empty] | 1 | beginning， middle and end初、中、终 | Inspector检验员 | Patrol inspection record sheet巡检记录表
|  |  | 5 | Gap between both ends 两端头间隙 |  |  | ≤0.15 (The exposed length of the large end after grinding is 2-4.5mm) （磨面后大端外露长度2～4.5mm） | Feeler 塞尺 | 5 | initial workpiece 首件 | Inspector检验员 | initial workpiece 首件质量记录单
[9 empty] | 3 | 2hour小时 | Operator操作工 | Self-inspection record sheet自检记录表
[9 empty] | 1 | beginning， middle and end初、中、终 | Inspector检验员 | Patrol inspection record sheet巡检记录表
|  |  | 6 | parallelism 平行度 |  |  | ≤0.6 | Tablet, dial gauge 平板、百分表 | 5 | initial workpiece 首件 | Inspector检验员 | initial workpiece 首件质量记录单
[9 empty] | 3 | 2hour小时 | Operator操作工 | Self-inspection record sheet自检记录表
[9 empty] | 1 | beginning， middle and end初、中、终 | Inspector检验员 | Patrol inspection record sheet巡检记录表
|  |  | 7 | Position tolerance 位置度 |  |  | ≤0.8 | Concentricity tooling/flat plate, dial gauge, V-block 同心度工装/平板、百分表、V型块 | 5 | initial workpiece 首件 | Inspector检验员 | initial workpiece 首件质量记录单
[9 empty] | 1 | beginning， middle and end初、中、终 | Inspector检验员 | Patrol inspection record sheet巡检记录表
|  |  | 8 | Solid height 压并高度 |  |  | 82±1.5 | Spring load testing machine 弹簧负荷试验机 | 5 | initial workpiece 首件 | Inspector检验员 | initial workpiece 首件质量记录单
[9 empty] | 1 | beginning， middle and end初、中、终 | Inspector检验员 | Patrol inspection record sheet巡检记录表
|  |  | 9 |  | workwear 工装 |  | 磨盘（740*33.2/35.2*147.5） Grinding disc (740*33.2/35.2*147.5) | checking 核对 | 1 | initial workpiece 首件 | Operator卷簧工 | Self-inspection, record-free自检，免记录
|  |  | 10 |  | Grinding spring parameters 磨簧参数 |  | Feed rate: 10-15 Feed pressure: 7-15 Tray speed: 25-35 Rough grinding time: 180-250 Precision grinding time: 150-180 进给速度：10～15 进给压力：7～15 料盘转速：25～35 粗磨时间：180～250 精磨时间：150～180 | checking 核对 | 1 | initial workpiece 首件 | Operator卷簧工 | Self-inspection, record-free自检，免记录
20 | Internal chamfer 内倒角 | Manual chamfering equipment 手工倒角设备 | 1 | Appearance 外观 |  |  | There should be no sharp corners, flying edges, or burrs left at both ends, and the edges should not be scratched 两端头无尖角、飞边、毛刺残留，不得擦伤临圈 | visual 目测 | 5 | initial workpiece 首件 | Inspector检验员 | initial workpiece 首件质量记录单 | M0991C131 process card, inner chamfering process card M0991C131工艺卡、内倒角工序工序卡 | Isolation \ feedback \ disposal 隔离\反馈\处置
[9 empty] | 3 | 2hour小时 | Operator操作工 | Self-inspection record sheet自检记录表
[9 empty] | 1 | beginning， middle and end初、中、终 | Inspector检验员 | Patrol inspection record sheet巡检记录表
|  |  | 2 | chamfer dimension 倒角尺寸 |  |  | 0.75±0.25*45° | projector/Digital chamfer gauge 投影仪/数显倒角规 | 5 | initial workpiece 首件 | Inspector检验员 | initial workpiece 首件质量记录单
[9 empty] | 3 | 2hour小时 | Operator操作工 | Self-inspection record sheet自检记录表
[9 empty] | 1 | beginning， middle and end初、中、终 | Inspector检验员 | Patrol inspection record sheet巡检记录表
|  |  | 3 |  | Grinding wheel cutting tool 砂轮刀具 |  | Diamond grinding wheel head 金刚砂轮头 | visual 目测 | 1 | Every shift 每班 | Operator 操作工 | 砂轮头寿命管控记录表
|  |  | 4 |  | Appearance of grinding wheel head 砂轮头外观 |  | There shall be no defects such as broken edges, cracks, sanding, deformation, etc 不得有崩边、裂纹、掉砂、变形等缺陷 | visual 目测 | 1 | Every shift 每班 | Operator 操作工 | 砂轮头寿命管控记录表
25 | Shot peening 0.6 喷丸0.6 | shot-blasting machine-QSNB-11-XP04 抛丸机-QSNB-II-XP04 | 1 | coverage 覆盖率 |  |  | Surface coverage: ≥95%， 表面覆盖率:≥95% | Magnifying glass/sample photo 放大镜/样照 | 1 | initial workpiece 首件 | Operator 操作工 | initial workpiece 首件质量记录单 | M0991C131 process card, shot blasting process card M0991C131工艺卡、喷丸工序卡 | Isolation \ feedback \ disposal 隔离\反馈\处置
[9 empty] | 3 | 2hour小时 | Operator 操作工 | Self-inspection record sheet自检记录表
[9 empty] | 1 | beginning， middle and end初、中、终 | Inspector 检验员 | Patrol inspection record sheet巡检记录表
|  |  | 2 | Shot blasting strength 抛丸强度 |  |  | 0.35～0.50A | Arman test piece 阿尔曼试片 | 1 | initial workpiece 首件 | Operator 操作工 | initial workpiece 首件质量记录单
[9 empty] | 1 | 2hour小时 | Operator 操作工 | Self-inspection record sheet自检记录表
[9 empty] | 1 | beginning， middle and end初、中、终 | Inspector 检验员 | Patrol inspection record sheet巡检记录表
|  |  | 3 |  | Shot blasting current 抛丸电流 |  | 25A～30A | display screen 显示屏 | 1 | initial workpiece 首件 | Operator 操作工 | initial workpiece 首件质量记录单
[9 empty] | 1 | 2hour小时 | Operator 操作工 | Self-inspection record sheet自检记录表
[9 empty] | 1 | beginning， middle and end初、中、终 | Inspector 检验员 | Patrol inspection record sheet巡检记录表
25 | Shot peening 0.6 喷丸0.6 | shot-blasting machine-QSNB-11-XP04 抛丸机-QSNB-II-XP04 | 4 |  | Shot blasting time抛丸时间 |  | 22 Minutes 22 分钟 | timer 计时器 | 1 | initial workpiece 首件 | Operator 操作工 | initial workpiece 首件质量记录单 | M0991C131 process card, shot blasting process card M0991C131工艺卡、喷丸工序卡 | Isolation \ feedback \ disposal 隔离\反馈\处置
[9 empty] | 1 | 2hour小时 | Operator 操作工 | Self-inspection record sheet自检记录表
[9 empty] | 1 | beginning， middle and end初、中、终 | Inspector 检验员 | Patrol inspection record sheet巡检记录表
|  |  | 5 |  | Maru diameter ratio 丸径比例 |  | Φ0.5 + Φ0.6mm + Φ0.7mm ≥ 85% | screen 筛网 | 1 | 1次/周 | Inspector检验员 | Steel shot ratio screening and testing record table 钢丸比例筛选检测记录表
|  |  | 6 | Appearance 外观 |  |  | The spring must not have any positive or negative surfaces, and the two outer end rings should be checked for any burrs, sharp edges, or residue. There should be no pellets or fragments in the gap between the ends 弹簧不得有阴阳面，检查两外端圈有无飞边毛刺、尖角残留，端头间隙不得存在丸粒碎块 | visual目测 | 3 | 2hour小时 | Operator操作工 | Self-inspection record-free自检免记录
[9 empty] | 1 | beginning， middle and end初、中、终 | Inspector检验员 | Patrol inspection, record-free巡检，免记录
30 | compressing 强压缩 | Four position spring press machine 四工位压簧机 | 1 | Free height after compression 压缩后自由高度 |  | □ | 154.55±1.5 | Digital Caliper 数显卡尺 | 5 | initial workpiece 首件 | Inspector检验员 | initial workpiece 首件质量记录单 | M0991C131 process card, strong compression process card M0991C131工艺卡、强压缩工序卡 | Isolation \ feedback \ disposal 隔离\反馈\处置
[9 empty] | 3 | 2hour小时 | Operator操作工 | Self-inspection record sheet自检记录表
[9 empty] | 1 | beginning， middle and end初、中、终 | Inspector检验员 | Patrol inspection record sheet巡检记录表
|  |  | 2 | Appearance 外观 |  |  | The spring end coil has no obvious indentation or deformation 弹簧端圈无明显压痕、无变形 | visual 目测 | 5 | initial workpiece 首件 | Inspector检验员 | initial workpiece 首件质量记录单
[9 empty] | 3 | 2hour小时 | Operator操作工 | Self-inspection record sheet自检记录表
[9 empty] | 1 | beginning， middle and end初、中、终 | Inspector检验员 | Patrol inspection record sheet巡检记录表
|  |  | 3 |  | compressed height 压缩高度 |  | 82±1.5 | Set设定、visual目视 | 5 | initial workpiece 首件 | Inspector检验员 | initial workpiece 首件质量记录单
[9 empty] | 1 | 2hour小时 | Operator操作工 | Self-inspection record sheet自检记录表
[9 empty] | 1 | beginning， middle and end初、中、终 | Inspector检验员 | Patrol inspection record sheet巡检记录表
|  |  | 4 |  | Compression times 压缩次数 |  | one times 1次 | Set设定、visual目视 | 5 | initial workpiece 首件 | Inspector检验员 | initial workpiece 首件质量记录单
[9 empty] | 1 | 2hour小时 | Operator操作工 | Self-inspection record sheet自检记录表
[9 empty] | 1 | beginning， middle and end初、中、终 | Inspector检验员 | Patrol inspection record sheet巡检记录表
|  |  | 5 | perpendicularity 垂直度 |  |  | ≤3 | Plate, square，Feeler 平板、角尺，塞尺 | 5 | initial workpiece 首件 | Inspector检验员 | initial workpiece 首件质量记录单
[9 empty] | 1 | 2hour小时 | Operator操作工 | Self-inspection record sheet自检记录表
[9 empty] | 1 | beginning， middle and end初、中、终 | Inspector检验员 | Patrol inspection record sheet巡检记录表
35 | Concentricity sorting 同心度分选 | V-shaped ironware and tooling V型铁、工装 | 1 | Position tolerance 位置度 |  |  | ≤0.8 | checking 核对 | 3 | 2 hours | Operator操作工 | Self-inspection record sheet自检记录表 | M0991C131 process card, sorting process card M0991C131工艺卡、分选工序卡 | Isolation \ feedback \ disposal 隔离\反馈\处置
[9 empty] | 1 | beginning， middle and end初、中、终 | Inspector检验员 | Patrol inspection record sheet巡检记录表
|  |  | 2 |  | workwear 工装 |  | M0991C131 3.25/4.5*25.55/35*154.55 | checking 核对 | 1 | initial workpiece 首件 | Operator卷簧工 | Self-inspection, record-free自检，免记录
40 | Inner and outer diameter sorting 内外径分选 | Stop gauge/cylinder tube 通止规/缸筒 | 1 | Inner diameter at both ends 小端内径 |  |  | Φ25.8±0.2 | go-no go fixed gauges 通止规 | 3 | 2 hours | Operator操作工 | Self-inspection record sheet自检记录表
[9 empty] | 1 | beginning， middle and end初、中、终 | Inspector检验员 | Patrol inspection record sheet巡检记录表
|  |  | 2 | Big end outer diameter/number of exposed circles 大端外径/外露圈数 |  |  | Insert the product fixture cylinder and expose 1.5-1.8 circles 放入产品工装缸筒，露出1.4～1.8圈 | Tooling cylinder 工装缸筒 | 3 | 2 hours | Operator操作工 | Self-inspection record sheet自检记录表
[9 empty] | 1 | beginning， middle and end初、中、终 | Inspector检验员 | Patrol inspection record sheet巡检记录表
|  |  | 3 |  | workwear 工装 |  | M0991C131 3.25/4.5*25.55/35*154.55 | checking 核对 | 1 | initial workpiece 首件 | Operator卷簧工 | Self-inspection, record-free自检，免记录
45 | demagnetization 退磁 | Conveyor belt demagnetization machine-XQ48 输送带式退磁机-XQ48 | 1 | Remanence 残余磁量 |  |  | ≤3 Gs | Gaussmeter 高斯计 | 3 | 2hour小时 | Operator操作工 | Self-inspection record sheet自检记录表 | M0991C131process card, demagnetization process card M0991C131工艺卡，退磁工序卡 | Isolation \ feedback \ disposal 隔离\反馈\处置
[9 empty] | 1 | beginning， middle and end初、中、终 | Inspector检验员 | Patrol inspection record sheet巡检记录表
|  |  | 2 | Appearance 外观 |  |  | The gap between the end coils must be free from shot peening media (balls). 端头间隙间不得存在丸粒 | visual 目测 | 1 | 2hour小时 | Operator操作工 | Self-inspection record sheet自检记录表
[9 empty] | 1 | beginning， middle and end初、中、终 | Inspector检验员 | Patrol inspection record sheet巡检记录表
|  |  | 3 |  | Conveyor belt speed 传送带速度 |  | The upper limit shall not exceed 1/2 of the full scale 上限不超过全刻度1/2 | checking 核对 | 1 | 2hour小时 | Operator 操作工 | Self-inspection, record-free自检，免记录
[9 empty] | 1 | beginning， middle and end初、中、终 | Inspector 检验员 | Patrol inspection, record-free巡检，免记录
|  |  | 4 |  | current magnitude 电流大小 |  | 15～20A | checking 核对 | 1 | 2hour小时 | Operator 操作工 | Self-inspection, record-free自检，免记录
[9 empty] | 1 | beginning， middle and end初、中、终 | Inspector 检验员 | Patrol inspection, record-free巡检，免记录
50 | Ultrasonic cleaning 超声波清洗 | Rotating basket ultrasonic cleaning machine XQ53 转篮式超声波清洗机XQ53 | 1 | (Loading and waiting for materials) Surface quality （上料待料） 表面质量 |  |  | Free of oil stains, rust marks, and lint 无油污、锈痕、绒线 | visual 目测 | 100% | continuous 连续 | Operator操作工 | Self-inspection record-free自检免记录 | Work instruction 表面处理作业指导书/ Ultrasonic cleaning line control plan 超声波清洗线控制计划 | Isolation \ feedback \ disposal 隔离\反馈\处置
[9 empty] | 1 | 4hour小时 | Inspector检验员 | Patrol inspection, record-free巡检，免记录
|  |  | 2 |  | (Loading and waiting for materials) Frame capacity （上料待料） 装框容量 |  | Do not exceed two-thirds of the container's capacity 不得超过框内容量的2/3 | visual 目测 | 100% | continuous 连续 | Operator操作工 | Self-inspection record-free自检免记录
[9 empty] | 1 | 4hour小时 | Inspector检验员 | Patrol inspection, record-free巡检，免记录
|  |  | 3 |  | (Ultrasonic degreasing 1) Proportion of cleaning agent added （超声脱脂1） 清洗剂添加比例 |  | 8% (500L capacity, 8% means adding 460L of solvent 40kg) 8%（500L容量，8%即加水460L溶剂40kg） | graduated cylinder 量筒 | 1 | Every 30 days 每30天 | Operator操作工 | Self-inspection record sheet自检记录表
|  |  | 4 |  | (Ultrasonic degreasing 1) PH value （超声脱脂1） PH值 |  | 11～13 | PH meter PH计 | 1 | 4hour小时 | Operator操作工 | Self-inspection record sheet自检记录表
[9 empty] | 1 | 4hour小时 | Inspector检验员 | Patrol inspection record sheet巡检记录表
|  |  | 5 |  | (Ultrasonic degreasing 1) Refractive index （超声脱脂1） 折光系数 |  | 1.2～1.4 | refractometer 折光仪 | 1 | 4hour小时 | Operator操作工 | Self-inspection record sheet自检记录表
[9 empty] | 1 | 4hour小时 | Inspector检验员 | Patrol inspection record sheet巡检记录表
|  |  | 6 |  | (Ultrasonic degreasing 1) Solution temperature （超声脱脂1） 溶液温度 |  | 65℃～70℃ | temperature controller 温控仪 | 1 | 4hour小时 | Operator操作工 | Self-inspection record sheet自检记录表
[9 empty] | 1 | 4hour小时 | Inspector检验员 | Patrol inspection record sheet巡检记录表
|  |  | 7 |  | (Ultrasonic degreasing 1) Ultrasonic generator frequency （超声脱脂1） 超声波发生器频率 |  | 4～5 | Display screen 显示屏 | 1 | 4hour小时 | Operator操作工 | Self-inspection record sheet自检记录表
[9 empty] | 1 | 4hour小时 | Inspector检验员 | Patrol inspection record sheet巡检记录表
50 | Ultrasonic cleaning 超声波清洗 | Rotating basket ultrasonic cleaning machine XQ53 转篮式超声波清洗机XQ53 | 8 |  | (Ultrasonic degreasing 1) Defatting time （超声脱脂1） 脱脂时间 |  | 5分钟 | Display screen、Set、visual 显示屏、设定、目视 | 1 | 4hour小时 | Operator操作工 | Self-inspection record sheet自检记录表 | Work instruction 表面处理作业指导书/ Ultrasonic cleaning line control plan 超声波清洗线控制计划 | Isolation \ feedback \ disposal 隔离\反馈\处置
[9 empty] | 1 | 4hour小时 | Inspector检验员 | Patrol inspection record sheet巡检记录表
|  |  | 9 |  | (Ultrasonic degreasing 1) Filter mesh cleaning （超声脱脂1） 过滤器滤网清洗 |  | Clean the filter screen every 15 days of production; 每生产15天需清洗滤网； | visual 目测 | 1 | twice a month 每半个月 | Operator操作工 | Self-inspection record sheet自检记录表
|  |  | 10 |  | (Ultrasonic degreasing 1) Filter cartridge replacement （超声脱脂1） 过滤器滤芯更换 |  | The filter element needs to be replaced every 30 days of production; 每生产30天需更换滤芯； | visual 目测 | 1 | Every 30 days 每30天 | Operator操作工 | Self-inspection record sheet自检记录表
|  |  | 11 |  | (Ultrasonic degreasing 1) Clean the tank and change the liquid （超声脱脂1） 清槽换液 |  | Clean the tank and change the liquid every 30 days of production 每生产30天需清槽换液 | visual 目测 | 1 | Every 30 days 每30天 | Operator操作工 | Self-inspection record sheet自检记录表
|  |  | 12 |  | (Ultrasonic degreasing 2) Proportion of cleaning agent added （超声脱脂2） 清洗剂添加比例 |  | 6% (500L capacity, 6% means adding 470L of solvent 30kg) 6%（500L容量，6%即加水470L溶剂30kg） | graduated cylinder 量筒 | 1 | Every 30 days 每30天 | Operator操作工 | Self-inspection record sheet自检记录表
|  |  | 13 |  | (Ultrasonic degreasing 2) PH value （超声脱脂2） PH值 |  | 11～13 | PH meter PH计 | 1 | 4hour小时 | Operator操作工 | Self-inspection record sheet自检记录表
[9 empty] | 1 | 4hour小时 | Inspector检验员 | Patrol inspection record sheet巡检记录表
|  |  | 14 |  | (Ultrasonic degreasing 2) Refractive index （超声脱脂2） 折光系数 |  | 1.2～1.4 | refractometer 折光仪 | 1 | 4hour小时 | Operator操作工 | Self-inspection record sheet自检记录表
[9 empty] | 1 | 4hour小时 | Inspector检验员 | Patrol inspection record sheet巡检记录表
50 | Ultrasonic cleaning 超声波清洗 | Rotating basket ultrasonic cleaning machine XQ53 转篮式超声波清洗机XQ53 | 15 |  | (Ultrasonic degreasing 2) Solution temperature （超声脱脂2） 溶液温度 |  | 65℃～70℃ | temperature controller 温控仪 | 1 | 4hour小时 | Operator操作工 | Self-inspection record sheet自检记录表 | Work instruction 表面处理作业指导书/ Ultrasonic cleaning line control plan 超声波清洗线控制计划 | Isolation \ feedback \ disposal 隔离\反馈\处置
[9 empty] | 1 | 4hour小时 | Inspector检验员 | Patrol inspection record sheet巡检记录表
|  |  | 16 |  | (Ultrasonic degreasing 2) Ultrasonic generator frequency （超声脱脂2） 超声波发生器频率 |  | 4～5 | Display screen 显示屏 | 1 | 4hour小时 | Operator操作工 | Self-inspection record sheet自检记录表
[9 empty] | 1 | 4hour小时 | Inspector检验员 | Patrol inspection record sheet巡检记录表
|  |  | 17 |  | (Ultrasonic degreasing2) Defatting time （超声脱脂2） 脱脂时间 |  | 5分钟 | Display screen、Set、visual 显示屏、设定、目视 | 1 | 4hour小时 | Operator操作工 | Self-inspection record sheet自检记录表
[9 empty] | 1 | 4hour小时 | Inspector检验员 | Patrol inspection record sheet巡检记录表
|  |  | 18 |  | (Ultrasonic degreasing 1) Filter mesh cleaning （超声脱脂2） 过滤器滤网清洗 |  | Clean the filter screen every 15 days of production; 每生产15天需清洗滤网； | visual 目测 | 1 | twice a month 每半个月 | Operator操作工 | Self-inspection record sheet自检记录表
|  |  | 19 |  | (Ultrasonic degreasing 1) Filter cartridge replacement （超声脱脂2） 过滤器滤芯更换 |  | The filter element needs to be replaced every 30 days of production; 每生产30天需更换滤芯； | visual 目测 | 1 | Every 30 days 每30天 | Operator操作工 | Self-inspection record sheet自检记录表
|  |  | 20 |  | (Ultrasonic degreasing 2) Clean the tank and change the liquid （超声脱脂2） 清槽换液 |  | Clean the tank and change the liquid every 30 days of production 每生产30天需清槽换液 | visual 目测 | 1 | Every 30 days 每30天 | Operator操作工 | Self-inspection record sheet自检记录表
|  |  | 21 |  | (Bubble rinsing) Proportion of rust inhibitor added （鼓泡漂洗） 防锈剂添加比例 |  | 5% (500L capacity, 5% means adding 475L of solvent 25kg) 5%（500L容量，5%即加水475L溶剂25kg） | graduated cylinder 量筒 | 1 | Every 30 days 每30天 | Operator操作工 | Self-inspection record sheet自检记录表
50 | Ultrasonic cleaning 超声波清洗 | Rotating basket ultrasonic cleaning machine XQ53 转篮式超声波清洗机XQ53 | 22 |  | (Bubble rinsing) PH value （鼓泡漂洗） PH值 |  | 11～13 | PH meter PH计 | 1 | 4hour小时 | Operator操作工 | Self-inspection record sheet自检记录表 | Work instruction 表面处理作业指导书/ Ultrasonic cleaning line control plan 超声波清洗线控制计划 | Isolation \ feedback \ disposal 隔离\反馈\处置
[9 empty] | 1 | 4hour小时 | Inspector检验员 | Patrol inspection record sheet巡检记录表
|  |  | 23 |  | (Bubble rinsing) Refractive index （鼓泡漂洗） 折光系数 |  | 1.2～1.4 | refractometer 折光仪 | 1 | 4hour小时 | Operator操作工 | Self-inspection record sheet自检记录表
[9 empty] | 1 | 4hour小时 | Inspector检验员 | Patrol inspection record sheet巡检记录表
|  |  | 24 |  | (Bubble rinsing) Solution temperature （鼓泡漂洗） 溶液温度 |  | 65℃～70℃ | temperature controller 温控仪 | 1 | 4hour小时 | Operator操作工 | Self-inspection record sheet自检记录表
[9 empty] | 1 | 4hour小时 | Inspector检验员 | Patrol inspection record sheet巡检记录表
|  |  | 25 |  | (Bubble rinsing) Rinse time （鼓泡漂洗） 漂洗时间 |  | 5 minutes 5分钟 | Display screen、Set、visual 显示屏、设定、目视 | 1 | 4hour小时 | Operator操作工 | Self-inspection record sheet自检记录表
[9 empty] | 1 | 4hour小时 | Inspector检验员 | Patrol inspection record sheet巡检记录表
|  |  | 26 |  | (Bubble rinsing) Filter mesh cleaning （鼓泡漂洗） 过滤器滤网清洗 |  | Clean the filter screen every 15 days of production; 每生产15天需清洗滤网； | visual 目测 | 1 | twice a month 每半个月 | Operator操作工 | Self-inspection record sheet自检记录表
|  |  | 27 |  | (Bubble rinsing) Filter cartridge replacement （鼓泡漂洗） 过滤器滤芯更换 |  | The filter element needs to be replaced every 30 days of production; 每生产30天需更换滤芯； | visual 目测 | 1 | quarterly 每季度 | Operator操作工 | Self-inspection record sheet自检记录表
|  |  | 28 |  | (Bubble rinsing) Clean the tank and change the liquid （鼓泡漂洗） 清槽换液 |  | Clean the tank and change the liquid every 30 days of production 每生产30天需清槽换液 | visual 目测 | 1 | Every 30 days 每30天 | Operator操作工 | Self-inspection record sheet自检记录表
|  |  | 29 |  | (Wind knife cutting fluid) Cutting time （风刀切液） 切液时间 |  | 5 minutes 5分钟 | Display screen、Set、visual 显示屏、设定、目视 | 1 | 4hour小时 | Operator操作工 | Self-inspection record sheet自检记录表
[9 empty] | 1 | 4hour小时 | Inspector检验员 | Patrol inspection record sheet巡检记录表
50 | Ultrasonic cleaning 超声波清洗 | Rotating basket ultrasonic cleaning machine XQ53 转篮式超声波清洗机XQ53 | 30 |  | (Vacuum drying) temperature （真空干燥） 温度 |  | 110±10℃ | Display screen、Set、visual 显示屏、设定、目视 | 1 | 4hour小时 | Operator操作工 | Self-inspection record sheet自检记录表 | Work instruction 表面处理作业指导书/ Ultrasonic cleaning line control plan 超声波清洗线控制计划 | Isolation \ feedback \ disposal 隔离\反馈\处置
[9 empty] | 1 | 4hour小时 | Inspector检验员 | Patrol inspection record sheet巡检记录表
|  |  | 31 |  | (Vacuum drying) time （真空干燥） 时间 |  | 5 minutes 5分钟 | Display screen、Set、visual 显示屏、设定、目视 | 1 | 4hour小时 | Operator操作工 | Self-inspection record sheet自检记录表
[9 empty] | 1 | 4hour小时 | Inspector检验员 | Patrol inspection record sheet巡检记录表
|  |  | 32 |  | (Anti rust by sinking foam) time （沉泡防锈） 时间 |  | 5 minutes 5分钟 | Display screen、Set、visual 显示屏、设定、目视 | 1 | 4hour小时 | Operator操作工 | Self-inspection record sheet自检记录表
[9 empty] | 1 | 4hour小时 | Inspector检验员 | Patrol inspection record sheet巡检记录表
|  |  | 33 |  | (Anti rust by sinking foam) Filter mesh cleaning （沉泡防锈） 过滤器滤网清洗 |  | Clean the filter screen every 15 days of production 每生产15天需清洗滤网 | visual 目测 | 1 | twice a month 每半个月 | Operator操作工 | Self-inspection record sheet自检记录表
|  |  | 34 |  | (Anti rust by sinking foam) Filter cartridge replacement （沉泡防锈） 过滤器滤芯更换 |  | The filter element needs to be replaced every 30 days of production 每生产30天需更换滤芯 | visual 目测 | 1 | Every 30 days 每30天 | Operator操作工 | Self-inspection record sheet自检记录表
|  |  | 35 |  | (Anti rust by sinking foam) Clean the tank and change the oil （沉泡防锈） 清槽换油 |  | Anti rust oil needs to be replaced every 90 days of production 每生产90天需更换防锈油 | visual 目测 | 1 | quarterly 每季度 | Operator操作工 | Self-inspection record sheet自检记录表
|  |  | 36 |  | (Wind knife cutting oil) time （风刀切油） 时间 |  | 5 minutes 5分钟 | Display screen、Set、visual 显示屏、设定、目视 | 1 | 4hour小时 | Operator操作工 | Self-inspection record sheet自检记录表
[9 empty] | 1 | 4hour小时 | Inspector检验员 | Patrol inspection record sheet巡检记录表
|  |  | 37 |  | (Vacuum pumping) Oil pumping time （真空抽油） 抽油时间 |  | 5 minutes 5分钟 | Display screen、Set、visual 显示屏、设定、目视 | 1 | 4hour小时 | Operator操作工 | Self-inspection record sheet自检记录表
[9 empty] | 1 | 4hour小时 | Inspector检验员 | Patrol inspection record sheet巡检记录表
50 | Ultrasonic cleaning 超声波清洗 | Rotating basket ultrasonic cleaning machine XQ53 转篮式超声波清洗机XQ53 | 38 |  | (Vacuum pumping) Exhaust time （真空抽油） 排气时间 |  | 20 seconds 20秒 | Display screen、Set、visual 显示屏、设定、目视 | 1 | 4hour小时 | Operator操作工 | Self-inspection record sheet自检记录表 | Work instruction 表面处理作业指导书/ Ultrasonic cleaning line control plan 超声波清洗线控制计划 | Isolation \ feedback \ disposal 隔离\反馈\处置
[9 empty] | 1 | 4hour小时 | Inspector检验员 | Patrol inspection record sheet巡检记录表
|  |  | 39 | Appearance 外观 |  |  | Scratches and rust are not allowed on the surface, and harmful defects visible to the naked eye are not allowed. The surface is dry 表面不允许有划伤,锈蚀,不允许有肉眼可见的有害缺陷，表面干燥 | visual 目测 | 1 | 4hour小时 | Operator操作工 | Self-inspection record sheet自检记录表
[9 empty] | 1 | 4hour小时 | Inspector检验员 | Patrol inspection record sheet巡检记录表
55 | Finished Product Inspection 成品检验 | Testing Center 检测中心 | 1 | direction 旋向 |  |  | Right右旋 | visual 目测 | 10 | Each batch 每批 | Inspector检验员 | Product final inspection record form, with SPC control for stiffness and SPC control for free height (initial process capability PPK greater than 1.67) 产品终检记录表,刚度进行SPC控制，自由高度进行SPC控制（初始过程能力 CPK 大于1.67） | M0991C131 Inspection regulations M0991C131检验规程 | Isolation \ feedback \ disposal 隔离\反馈\处置
|  |  | 2 | toatal coils no 总圈数 |  |  | 17.75[+0.5,0] | Circle chart, projector 圈数图、投影仪 | 10 | Each batch 每批
|  |  | 3 | active coils no. 有效圈数 |  |  | （14.95） | visual 目测 | 10 | Each batch 每批
|  |  | 4 | width 宽度 |  |  | 3.25±0.03 | Digital Caliper 数显卡尺 | 10 | Each batch 每批
|  |  | 5 | thickness 厚度 |  |  | 4.5±0.05 | Digital Caliper 数显卡尺 | 10 | Each batch 每批
|  |  | 6 | Small end inner diameter 小端内径 |  |  | φ25.8±0.25 | Digital Caliper 数显卡尺 | 10 | Each batch 每批
|  |  | 7 | Major outside diameter 大端外径 |  |  | φ35.3±0.3 | Digital Caliper 数显卡尺 | 10 | Each batch 每批
|  |  | 8 | free height 自由高度 |  | □ | 154.55±1.5 | Digital Caliper 数显卡尺 | 10 | Each batch 每批
|  |  | 9 | Grinding surface range磨面范围 |  |  | 270°～300° | Angle plate、visual 角度板，目测 | 10 | Each batch 每批
|  |  | 10 | chamfer dimension 倒角尺寸 |  |  | 0.75±0.25*45° | projector/Digital chamfer gauge 投影仪/数显倒角规 | 10 | Each batch 每批
55 | Finished Product Inspection 成品检验 | Testing Center 检测中心 | 11 | Position tolerance 位置度 |  |  | ≤0.8 | Concentricity tooling/flat plate, dial gauge, V-block 同心度工装/平板、百分表、V型块 | 10 | Each batch 每批 | Inspector检验员 | Product final inspection record form, with SPC control for stiffness and SPC control for free height (initial process capability PPK greater than 1.67) 产品终检记录表,刚度进行SPC控制，自由高度进行SPC控制（初始过程能力 CPK 大于1.67） | M0991C131 Inspection regulations M0991C131检验规程 | Isolation \ feedback \ disposal 隔离\反馈\处置
|  |  | 12 | parallelism 平行度 |  |  | ≤0.6 | Plate, dial indicator 平板、百分表 | 10 | Each batch 每批
|  |  | 13 | perpendicularity 垂直度 |  |  | ≤3.0 | Plate, square，Feeler 平板、角尺，塞尺 | 10 | Each batch 每批
|  |  | 14 | Gap between both ends 两端头间隙 |  |  | ≤0.15 | Digital Caliper 数显卡尺 | 10 | Each batch 每批
|  |  | 15 | Thickness of both ends 两端头厚度 |  |  | ≥0.57 | Digital Caliper 数显卡尺 | 10 | Each batch 每批
|  |  | 16 | Rate 刚度 |  | □ | Press the spring down by 9.5-22mm to detect the stiffness as K1=8 ± 0.8N/mm Press down the spring by 43.85-60.25mm to detect a stiffness of K2=15 ± 1.5N/mm 将弹簧压下9.5～22mm检测刚度为K1=8±0.8N/mm 将弹簧压下43.85～60.25mm检测刚度为K2=15±1.5N/mm | Load testing machine 负荷试验机 | 10 | Each batch 每批
|  |  | 17 | Tight testing 并紧试验 |  |  | Apply 1301N to the spring and measure the spring height Lc=82 ± 1.5mm 将弹簧施加1301N，测量弹簧高度Lc=82±1.5mm | Load testing machine 负荷试验机 | 10 | Each batch 每批
|  |  | 18 | Stiffness inflection point 刚度转折点 |  |  | After compressing the spring and tightening it, measure the force. Apply 252.4N to the spring and measure the deformation L1. Apply 867.44N and measure the deformation L2 L1=31.55±5 将弹簧压缩至并紧后测力，将弹簧施加252.4N，测量变形量L1，施加867.44N，测量变形量L2 L1=31.55±5 | Load testing machine 负荷试验机 | 10 | Each batch 每批
|  |  | 19 | Large end exposed circles 大端外露圈数 |  |  | 1.4～1.8 | visual目测 | 10 | Each batch 每批
|  |  | 20 | Compression force 压出力 |  |  | ≥33N | Load testing machine 负荷试验机 | 10 | Each batch 每批
|  |  | 21 | surface quality 表面质量 |  |  | Spring shot blasting, springs are not allowed to have scratches, rust, or visible harmful defects. Parts are delivered with surface protection treatment, and all parts should be dry, clean, and rust free before transportation, storage (at least 3 months), and final assembly 弹簧喷丸，弹簧不允许有划伤,锈蚀,不允许有肉眼可见的有害缺陷，零件交付表面防护处理,所有零件在运输，存储（最少3个月）和最终组装之前，零件应为干燥，清洁且无生锈零件 | visual 目测 | 10 | Each batch每批
60 | Package 包装 | packaging line 包装线 | 1 | Number of packages 包装数量 |  |  | animal 只/box箱 | visual 目测 | Continuouscontinuous连续continuous | 100% | Operator操作工 | Don't keep records 不做记录 | Packaging List/Packaging Operation Manual/Small Spring 382 Unit Product Packaging Plan Ledger 包装清单/包装作业指导书/小簧382单位产品包装方案台账 | Isolation \ feedback \ disposal 隔离\反馈\处置
|  |  | 2 | Identification 标识 |  |  | The conformity certificate is pasted on both sides of the box 箱两侧贴合格证 | visual 目测 |  | 100%
|  |  | 3 | Packing is firm 包装牢固 |  |  | #pack字打包 | visual 目测 |  | 100%
65 | Periodic inspection 周期性检验 | Testing Center 检测中心 | 1 | direction 旋向 |  |  | Right右旋 | visual 目测 | 10 | annually 每年 | examination clerk 检验员 | Annual inspection record 年度检查记录 | M0991C131 Annual test plan M0991C131年度试验计划 | Isolation \ feedback \ disposal 隔离\反馈\处置
|  |  | 2 | toatal coils no 总圈数 |  |  | 17.75[+0.5,0] | Circle chart, projector 圈数图、投影仪 | 10 | annually 每年
|  |  | 3 | active coils no. 有效圈数 |  |  | （14.95） | visual 目测 | 10 | annually 每年
|  |  | 4 | width 宽度 |  |  | 3.25±0.03 | Digital Caliper 数显卡尺 | 10 | annually 每年
|  |  | 5 | thickness 厚度 |  |  | 4.5±0.05 | Digital Caliper 数显卡尺 | 10 | annually 每年
|  |  | 6 | Small end inner diameter 小端内径 |  |  | φ25.8±0.25 | Digital Caliper 数显卡尺 | 10 | annually 每年
|  |  | 7 | Major outside diameter 大端外径 |  |  | φ35.3±0.3 | Digital Caliper 数显卡尺 | 10 | annually 每年
|  |  | 8 | free height 自由高度 |  | □ | 154.55±1.5 | Digital Caliper 数显卡尺 | 10 | annually 每年
|  |  | 9 | Grinding surface range磨面范围 |  |  | 270°～300° | Angle plate、visual 角度板，目测 | 10 | annually 每年
|  |  | 10 | chamfer dimension 倒角尺寸 |  |  | 0.75±0.25*45° | projector/Digital chamfer gauge 投影仪/数显倒角规 | 10 | annually 每年
|  |  | 11 | Position tolerance 位置度 |  |  | ≤0.8 | Concentricity tooling/flat plate, dial gauge, V-block 同心度工装/平板、百分表、V型块 | 10 | annually 每年
|  |  | 12 | parallelism 平行度 |  |  | ≤0.6 | Plate, dial indicator 平板、百分表 | 10 | annually 每年
|  |  | 13 | perpendicularity 垂直度 |  |  | ≤3.0 | Plate, square，Feeler 平板、角尺，塞尺 | 10 | annually 每年
65 | Periodic inspection 周期性检验 | Testing Center 检测中心 | 14 | Gap between both ends 两端头间隙 |  |  | ≤0.15 | Digital Caliper 数显卡尺 | 10 | annually 每年 | examination clerk 检验员 | Annual inspection record 年度检查记录 | M0991C131 Annual test plan M0991C131年度试验计划 | Isolation \ feedback \ disposal 隔离\反馈\处置
|  |  | 15 | Thickness of both ends 两端头厚度 |  |  | ≥0.57 | Digital Caliper 数显卡尺 | 10 | annually 每年
|  |  | 16 | Rate 刚度 |  | □ | Press the spring down by 9.5-22mm to detect the stiffness as K1=8 ± 0.8N/mm Press down the spring by 43.85-60.25mm to detect a stiffness of K2=15 ± 1.5N/mm 将弹簧压下9.5～22mm检测刚度为K1=8±0.8N/mm 将弹簧压下43.85～60.25mm检测刚度为K2=15±1.5N/mm | Load testing machine 负荷试验机 | 10 | annually 每年
|  |  | 17 | Tight testing 并紧试验 |  |  | Apply 1301N to the spring and measure the spring height Lc=82 ± 1.5mm 将弹簧施加1301N，测量弹簧高度Lc=82±1.5mm | Load testing machine 负荷试验机 | 10 | annually 每年
|  |  | 18 | Stiffness inflection point 刚度转折点 |  |  | After compressing the spring and tightening it, measure the force. Apply 252.4N to the spring and measure the deformation L1. Apply 867.44N and measure the deformation L2 L1=31.55±5 将弹簧压缩至并紧后测力，将弹簧施加252.4N，测量变形量L1，施加867.44N，测量变形量L2 L1=31.55±5 | Load testing machine 负荷试验机 | 10 | annually 每年
|  |  | 19 | Large end exposed circles 大端外露圈数 |  |  | 1.4～1.8 | visual目测 | 10 | annually 每年
|  |  | 20 | Compression force 压出力 |  |  | ≥33N | Load testing machine 负荷试验机 | 10 | annually 每年
65 | Periodic inspection 周期性检验 | Testing Center 检测中心 | 21 | surface quality 表面质量 |  |  | Spring shot blasting, springs are not allowed to have scratches, rust, or visible harmful defects. Parts are delivered with surface protection treatment, and all parts should be dry, clean, and rust free before transportation, storage (at least 3 months), and final assembly 弹簧喷丸，弹簧不允许有划伤,锈蚀,不允许有肉眼可见的有害缺陷，零件交付表面防护处理,所有零件在运输，存储（最少3个月）和最终组装之前，零件应为干燥，清洁且无生锈零件 | visual 目测 | 10 | annually 每年 | examination clerk 检验员 | Annual inspection record 年度检查记录 | M0991C131 Annual test plan M0991C131年度试验计划 | Isolation \ feedback \ disposal 隔离\反馈\处置
|  |  | 23 | cleanliness 清洁度 |  |  | The spring allows particles with a maximum area of 450um and a maximum area of 0.2mm2. There is no limit on the number of smaller particles, as long as they do not exceed the weight limit of 0.25mg. 弹簧允许颗粒物450um max最大面积0.2mm2，对较小颗粒的数量没有限制，只要不超过重量限制0.25mg即可 | laboratory 实验室 | 10 | annually 每年 | laboratory 实验室 | Cleanliness Test Report 清洁度试验报告
|  |  | 24 | fatigue test 疲劳试验 |  |  | Travel distance: ± 50.8mm; Frequency: 3.1Hz; Lifespan: 1 million cycles Height loss ≤ 5%; Stiffness loss ≤ 5%, the spring must not break or deform abnormally, and there are no scratches on the cylinder barrel in the working range of the spring 行程：±50.8mm； 频率：3.1Hz； 寿命：100万次 高度损失≤5%；刚度损失≤5%，弹簧不得断裂及异常变形，弹簧工作区间缸筒无划伤 | fatigue testing machine 疲劳试验机 | Randomly select 4 items随机抽取4件 | annually 每年 | laboratory 实验室 | Fatigue test report 疲劳试验报告
|  |  | 25 | Tight testing 并紧试验 |  |  | Travel distance: 0-2602.2N; Frequency: 2Hz; Lifespan: 2000 cycles, Height loss ≤ 5%; Stiffness loss ≤ 5%, the spring must not break or deform abnormally, and there are no scratches on the cylinder barrel in the working range of the spring 行程：0-2602.2N； 频率：2Hz； 寿命：2000次， 高度损失≤5%；刚度损失≤5%，弹簧不得断裂及异常变形，弹簧工作区间缸筒无划伤 | fatigue testing machine 疲劳试验机 | Randomly select 4 items随机抽取4件 | annually 每年 | laboratory 实验室 | Tighten the test report 并紧试验报告
Sample
Trial production
Production