## 7.1 控制计划 (英)
控制计划 Control Plan
[9 empty] | Control plan version number 控制计划版本号：001 |  |  | Product No.控制计划号码： | CP-M0991C433-001
Part No.零件号：M0991C433 |  |  | Part name零件名称： 复原弹簧Recovery spring |  | Model型号： |  | Supplier供应商名称 ：华纬科技股份有限公司 Hwaway Technology Corporation Limited |  | made编制人：陈海林 |  |  | Contact No.联系电话： | 17682477147
Core Team核心小组：彭理想、袁建波、谢建寅、戚少君、张海龙、周旭峰、陈海林 |  |  |  | Supplier approval供应商批准/Date日期： 彭理想 2026.7.21 |  |  | Customer approval顾客批准/Date日期： |  | Compilation date编制日期：2026.7.21 |  |  | Latest modification date 最新修改日期：
过程 编号Process No. | Process Description 过程名称/ 操作描述 | Machine Jig Tools for Mfg 机器、设备、工装、夹具 | 特性 |  |  |  | 方法
|  |  | No.编号 | Product 产品 | Process 过程 | special C&C特殊 特性 分类 C | Product/Process Specification/Tolerance 产品/过程 标准/公差 | Evalua/Meas Technique 评估/ 测量方法 | Volume 样本容量 | Frequency 样本 频率 | Person in charge 负责人 | Control Method 控制方法 | Operation specification操作规范/Record form Numbering记录表单 编号 | Reaction Plan 反应计划
1 | Incoming Inspection 来料检验 | Laboratory 实验室 | 1 | spec 材料线径 |  |  | 2.85±0.02*8.15±0.02/7.8±0.02 | Digital Micrometer 数显千分尺 | 2～3 | Each batch每批 | Inspector检验员 | Raw material inspection report, Identification card, material acceptance certificate 原材料检验报告、 标识卡、材料验收单 | ASTM A401/A | Isolation \ feedback \ disposal 隔离\反馈\处置
|  |  | 2 | texture of material 化学成分 |  |  | 55SiCr淬 | Spectrum analyzer 光谱分析仪 | 1 | Quarterly每季度
|  |  | 3 | tensile strength 抗拉强度 |  |  | 1910-2010MPa | Hydraulic universal testing machine 液压式万能试验机 | 1 | Each batch每批
|  |  | 4 | Same disk fluctuation 同盘波动 |  |  | ≤80MPa | Hydraulic universal testing machine 液压万能试验机 | 1 | Each batch每批
|  |  | 5 | Reduction of area 断面收缩率 |  |  | ≥40% | Hydraulic universal testing machine 液压万能试验机 | 1 | Each batch每批
|  |  | 6 | Metallographic test 金相组织 |  |  | Decarburization depth≤0.03mm Tempered troostite 脱碳深度≤0.03mm 回火屈氏体 | metallurgical microscope 金相显微镜 | 1 | Quarterly每季度
|  |  | 7 | surface quality 表面质量 |  |  | There are no defects such as rust, wire drawing and pitting on the surface. 表面无锈迹、拉丝、麻点等缺陷 | visual 目测 | 3 | Each batch每批
2 | Process self inspection 过程自检 | / | 1 | spec. 材料线径 |  |  | 2.85±0.02*8.15±0.02/7.8±0.02 | Digital Micrometer 数显千分尺 | 1 | per piece每件 | Operator卷簧工 | Scan the identification card code 标识卡扫码 | store requisition 领料单 | Isolation \ feedback \ disposal 隔离\反馈\处置
|  |  | 2 | texture of material 材料牌号 |  |  | 55SiCr淬 | checking核对 | 1 | per piece每件
|  |  | 3 | surface quality 表面质量 |  |  | There are no defects such as rust, wire drawing and pitting on the surface. 表面无锈迹、拉丝、麻点等缺陷 | visual 目测 | 1 | per piece每件
5 | coil 卷簧 | CNC spring coiling machine CK690 model 数控卷簧机CK690型 | 1 | direction 旋向 |  |  | Right右旋 | visual 目测 | 5 | initial workpiece 首件 | Inspector检验员 | initial workpiece 首件质量记录单 | M0991C433process card, coil spring process card M0991C433工艺卡、卷簧工序卡 | Isolation \ feedback \ disposal 隔离\反馈\处置
[9 empty] | 3 | 30minutes分钟 | Operator卷簧工 | Self-inspection, record-free自检，免记录
[9 empty] | 3 | 2hour小时 | Operator卷簧工 | Self-inspection record sheet自检记录表
[9 empty] | 1 | beginning，middle and end 初、中、终 | Inspector检验员 | Patrol inspection record sheet巡检记录表
|  |  | 2 | Material specifications after forming 成型后材料规格 |  |  | 2.85±0.03 8±0.05 | Digital Caliper 数显卡尺 | 5 | initial workpiece 首件 | Inspector检验员 | initial workpiece 首件质量记录单
[9 empty] | 3 | 30minutes分钟 | Operator卷簧工 | Self-inspection, record-free自检，免记录
[9 empty] | 3 | 2hour小时 | Operator卷簧工 | Self-inspection record sheet自检记录表
[9 empty] | 1 | beginning，middle and end 初、中、终 | Inspector检验员 | Patrol inspection record sheet巡检记录表
5 | coil 卷簧 | CNC spring coiling machine CK690 model 数控卷簧机CK690型 | 3 | Total number of turns/support turns 总圈数/支撑圈 |  |  | 9.25±0.1/两端各1.05圈 | Circle diagram 圈数图 | 5 | initial workpiece 首件 | Inspector检验员 | initial workpiece 首件质量记录单 | M0991C433process card, coil spring process card M0991C433工艺卡、卷簧工序卡 | Isolation \ feedback \ disposal 隔离\反馈\处置
[9 empty] | 3 | 30minutes分钟 | Operator卷簧工 | Self-inspection, record-free自检，免记录
[9 empty] | 3 | 2hour小时 | Operator卷簧工 | Self-inspection record sheet自检记录表
[9 empty] | 1 | beginning，middle and end 初、中、终 | Inspector检验员 | Patrol inspection record sheet巡检记录表
|  |  | 4 | Transition Circle 过渡圈 |  |  | Transition ring 0.5-1 circle, maintain a middle inner diameter of no less than two circles 过渡圈0.5-1圈，保持中间内径不少于两圈 | Digital Caliper 数显卡尺 | 5 | initial workpiece 首件 | Inspector检验员 | initial workpiece 首件质量记录单
[9 empty] | 3 | 30minutes分钟 | Operator卷簧工 | Self-inspection, record-free自检，免记录
[9 empty] | 3 | 2hour小时 | Operator卷簧工 | Self-inspection record sheet自检记录表
[9 empty] | 1 | beginning，middle and end 初、中、终 | Inspector检验员 | Patrol inspection record sheet巡检记录表
|  |  | 5 | Inner diameter at both ends 两端内径 |  |  | Φ27.9 [0,-0.3] | Digital Caliper 数显卡尺 | 5 | initial workpiece 首件 | Inspector检验员 | initial workpiece 首件质量记录单
[9 empty] | 3 | 30minutes分钟 | Operator卷簧工 | Self-inspection, record-free自检，免记录
[9 empty] | 3 | 2hour小时 | Operator卷簧工 | Self-inspection record sheet自检记录表
[9 empty] | 1 | beginning，middle and end 初、中、终 | Inspector检验员 | Patrol inspection record sheet巡检记录表
|  |  | 6 | Intermediate outer diameter 中间外径 |  |  | Φ33.1 [+0.3，0] | Digital Caliper 数显卡尺 | 5 | initial workpiece 首件 | Inspector检验员 | initial workpiece 首件质量记录单
[9 empty] | 3 | 30minutes分钟 | Operator卷簧工 | Self-inspection, record-free自检，免记录
[9 empty] | 3 | 2hour小时 | Operator卷簧工 | Self-inspection record sheet自检记录表
[9 empty] | 1 | beginning，middle and end 初、中、终 | Inspector检验员 | Patrol inspection record sheet巡检记录表
|  |  | 7 | free height 自由高度 |  | ¨ | 140[+3，0] | Digital Caliper 数显卡尺 | 5 | initial workpiece 首件 | Inspector检验员 | initial workpiece 首件质量记录单
[9 empty] | 3 | 30minutes分钟 | Operator卷簧工 | Self-inspection, record-free自检，免记录
[9 empty] | 3 | 2hour小时 | Operator卷簧工 | Self-inspection record sheet自检记录表
[9 empty] | 1 | beginning，middle and end 初、中、终 | Inspector检验员 | Patrol inspection record sheet巡检记录表
|  |  | 8 | surface qualit 表面质量 |  |  | No unevenness, scratch, indentation and other defects are allowed in the spring coil 簧圈不允许凹凸不平、划伤、压痕等缺陷 | visual 目测 | 5 | initial workpiece 首件 | Inspector检验员 | initial workpiece 首件质量记录单
[9 empty] | 3 | 30minutes分钟 | Operator卷簧工 | Self-inspection, record-free自检，免记录
[9 empty] | 3 | 2hour小时 | Operator卷簧工 | Self-inspection record sheet自检记录表
[9 empty] | 1 | beginning，middle and end 初、中、终 | Inspector检验员 | Patrol inspection record sheet巡检记录表
5 | coil 卷簧 | CNC spring coiling machine CK690 model 数控卷簧机CK690型 | 9 |  | Coil spring program 卷簧程序 |  | Coil spring program table 卷簧程序表2.85/8*27/27.6*126.5# | checking 核对 | 1 | initial workpiece 首件 | Operator卷簧工 | Self-inspection, record-free自检，免记录 | Coil spring program table 卷簧程序表 | Isolation \ feedback \ disposal 隔离\反馈\处置
|  |  | 10 |  | Coil spring frequency 卷簧频率 |  | About约2～5/min | checking 核对 | 1 | initial workpiece 首件 | Operator卷簧工 | Self-inspection, record-free自检，免记录
|  |  | 11 |  | Tooling tool 工装刀具 |  | No damage or looseness 无破损、松动 | visual 目测 | 1 | Every shift每班 | Operator卷簧工 | Self-inspection record sheet自检记录表 | Grinding record 磨刀记录
[9 empty] | 1 | initial workpiece 首件 | Operator卷簧工 | Self-inspection, record-free自检，免记录
[9 empty] | 3 | 2hour小时 | Operator卷簧工 | Self-inspection, record-free自检，免记录
10 | stress relief annealing 去应力退火 | Continuous hot air tempering furnace CNC650 连续式热风回火炉CNC650 | 1 |  | Placement mode 摆放方式 |  | Placement method: Springs should be scattered and not exceed three layers 摆放方式: 弹簧散放，不得超过三层 | visual 目测 | 1 | 1hour小时 | Operator操作工 | Heat treatment record sheet热处理记录表 | M0991C433 process card, stress relief annealing process card M0991C433工艺卡、去应力退火工序卡 | Isolation \ feedback \ disposal 隔离\反馈\处置
[9 empty] | 1 | 2hour小时 | Inspector检验员 | Patrol inspection record sheet巡检记录表
|  |  | 2 |  | temperature 回火温度 |  | 380±15℃ | temperature controller 温控仪 | 100% | 1hour小时 | Operator操作工 | Heat treatment record sheet热处理记录表
[10 empty] | 2hour小时 | Inspector检验员 | Heat treatment record sheet热处理记录表
|  |  | 3 |  | holding time 保温时间 |  | 35minutes35分钟 | Speed regulation计时器 （转速表） | 1 | 1hour小时 | Operator操作工 | Heat treatment record sheet热处理记录表
[10 empty] | 2hour小时 | Inspector检验员 | Heat treatment record sheet热处理记录表
|  |  | 4 | Inner diameter at both ends 两端内径 |  |  | Φ27.6±0.2 | Digital Caliper 数显卡尺 | 5 | initial workpiece 首件 | Operator卷簧工 | initial workpiece 首件质量记录单
|  |  | 5 | Outer diameter at both ends 两端外径 |  |  | Φ33.8MAX | Digital Caliper 数显卡尺 | 5 | initial workpiece 首件 | Operator卷簧工 | initial workpiece 首件质量记录单
|  |  | 6 | Intermediate outer diameter 中间外径 |  |  | （Φ32.7） | Digital Caliper 数显卡尺 | 5 | initial workpiece 首件 | Inspector检验员 | initial workpiece 首件质量记录单
|  |  | 7 | hardness 回火后硬度 |  |  | 51～54.5HRC | Hard Rockwell hardness tester 洛氏硬度计 | 1 | initial workpiece 首件 | Inspector检验员 | Hardness sheet 硬度单
15 | grind ends 端面磨削 | Computer numerical control spring end grinder WNM12-2E 电脑数控弹簧端面磨床WNM12-2E | 1 | pressing height 自由高度 |  | ¨ | 132±2.5 | Digital Caliper 数显卡尺 | 5 | initial workpiece 首件 | Inspector 检验员 | initial workpiece 首件质量记录单 | M0991C433process card, end face grinding process card M0991C433工艺卡、端面磨削工序卡 | Isolation \ feedback \ disposal 隔离\反馈\处置
[9 empty] | 3 | 2hour小时 | Operator操作工 | Self-inspection record sheet自检记录表
[9 empty] | 1 | beginning， middle and end初、中、终 | Inspector检验员 | Patrol inspection record sheet巡检记录表
|  |  | 2 | Grinding surface range 磨面范围 |  |  | 300°±30° | Circle diagram 圈数图 | 5 | initial workpiece 首件 | Inspector检验员 | initial workpiece 首件质量记录单
[9 empty] | 3 | 2hour小时 | Operator操作工 | Self-inspection record sheet自检记录表
[9 empty] | 1 | beginning， middle and end初、中、终 | Inspector检验员 | Patrol inspection record sheet巡检记录表
15 | grind ends 端面磨削 | Computer numerical control spring end grinder WNM12-2E 电脑数控弹簧端面磨床WNM12-2E | 3 | End thickness 端厚 |  |  | ≥1 | Digital Caliper 数显卡尺 | 5 | initial workpiece 首件 | Inspector检验员 | initial workpiece 首件质量记录单 | M0991C433process card, end face grinding process card M0991C433工艺卡、端面磨削工序卡 | Isolation \ feedback \ disposal 隔离\反馈\处置
[9 empty] | 3 | 2hour小时 | Operator操作工 | Self-inspection record sheet自检记录表
[9 empty] | 1 | beginning， middle and end初、中、终 | Inspector检验员 | Patrol inspection record sheet巡检记录表
|  |  | 4 | perpendicularity 垂直度 |  |  | ≤3.8 | Flat panel, angle gauge, feeler gauge 平板、角尺、塞尺 | 5 | initial workpiece 首件 | Inspector检验员 | initial workpiece 首件质量记录单
[9 empty] | 3 | 2hour小时 | Operator操作工 | Self-inspection record sheet自检记录表
[9 empty] | 1 | beginning， middle and end初、中、终 | Inspector检验员 | Patrol inspection record sheet巡检记录表
|  |  | 5 | Gap between both ends 两端头间隙 |  |  | ≤0.6 Measure from 45 ° to the end of the coil grinding surface 测量点从45°开始到线圈磨面尾端 | Feeler 塞尺 | 5 | initial workpiece 首件 | Inspector检验员 | initial workpiece 首件质量记录单
[9 empty] | 3 | 2hour小时 | Operator操作工 | Self-inspection record sheet自检记录表
[9 empty] | 1 | beginning， middle and end初、中、终 | Inspector检验员 | Patrol inspection record sheet巡检记录表
|  |  | 6 | parallelism 平行度 |  |  | ≤0.8 | Tablet, dial gauge 平板、百分表 | 5 | initial workpiece 首件 | Inspector检验员 | initial workpiece 首件质量记录单
[9 empty] | 3 | 2hour小时 | Operator操作工 | Self-inspection record sheet自检记录表
[9 empty] | 1 | beginning， middle and end初、中、终 | Inspector检验员 | Patrol inspection record sheet巡检记录表
|  |  | 7 | concentricity 同心度 |  |  | ≤1.5 | Concentricity tooling/flat plate, dial gauge, V-block 同心度工装/平板、百分表、V型块 | 5 | initial workpiece 首件 | Inspector检验员 | initial workpiece 首件质量记录单
[9 empty] | 1 | beginning， middle and end初、中、终 | Inspector检验员 | Patrol inspection record sheet巡检记录表
|  |  | 8 | Solid height 压并高度 |  |  | 71.5±1.5 | Spring load testing machine 弹簧负荷试验机 | 5 | initial workpiece 首件 | Inspector检验员 | initial workpiece 首件质量记录单
[9 empty] | 1 | beginning， middle and end初、中、终 | Inspector检验员 | Patrol inspection record sheet巡检记录表
|  |  | 9 |  | workwear 工装 |  | 磨盘（740*33.9） Grinding disc (740 * 33.9) | checking 核对 | 1 | initial workpiece 首件 | Operator卷簧工 | Self-inspection, record-free自检，免记录
|  |  | 10 |  | Grinding spring parameters 磨簧参数 |  | Feed rate: 10-15 Feed pressure: 6-15 Tray speed: 25-35 Rough grinding time: 180-250 Precision grinding time: 150-180 进给速度：10～15 进给压力：6～15 料盘转速：25～35 粗磨时间：180～250 精磨时间：150～180 | checking 核对 | 1 | initial workpiece 首件 | Operator卷簧工 | Self-inspection, record-free自检，免记录
20 | Internal chamfer 内倒角 | Spring chamfering equipment 弹簧内倒角设备 | 1 | Appearance 外观 |  |  | There should be no sharp corners, flying edges, or burrs left at both ends, and the edges should not be scratched 两端头无尖角、飞边、毛刺残留，不得擦伤临圈 | visual 目测 | 5 | initial workpiece 首件 | Inspector检验员 | initial workpiece 首件质量记录单 | M0991C433process card, chamfering process card M0991C433工艺卡、倒角工序工序卡 | Isolation \ feedback \ disposal 隔离\反馈\处置
[9 empty] | 3 | 2hour小时 | Operator操作工 | Self-inspection record sheet自检记录表
[9 empty] | 1 | beginning， middle and end初、中、终 | Inspector检验员 | Patrol inspection record sheet巡检记录表
|  |  | 2 | chamfer dimension 倒角尺寸 |  |  | 0.75±0.25*45° | projector/Digital chamfer gauge 投影仪/数显倒角规 | 5 | initial workpiece 首件 | Inspector检验员 | initial workpiece 首件质量记录单
[9 empty] | 3 | 2hour小时 | Operator操作工 | Self-inspection record sheet自检记录表
[9 empty] | 1 | beginning， middle and end初、中、终 | Inspector检验员 | Patrol inspection record sheet巡检记录表
|  |  | 3 |  | Grinding wheel cutting tool 砂轮刀具 |  | Diamond grinding wheel head 金刚砂轮头 | visual 目测 | 1 | Every shift 每班 | Operator 操作工 | 砂轮头寿命管控记录表
|  |  | 4 |  | Appearance of grinding wheel head 砂轮头外观 |  | There shall be no defects such as broken edges, cracks, sanding, deformation, etc 不得有崩边、裂纹、掉砂、变形等缺陷 | visual 目测 | 1 | Every shift 每班 | Operator 操作工 | 砂轮头寿命管控记录表
|  |  | 5 |  | Equipment process parameters 设备工艺参数 |  | Chamfering time: 2-5 seconds Left feed speed: 150-200mm/s Right feed rate: 150-200mm/s 倒角时间：2～5秒 左进给速度：150～200mm/s 右进给速度：150～200mm/s | checking 核对 | 1 | initial workpiece 首件 | Operator 卷簧工 | Self-inspection, record-free自检，免记录
25 | Shot peening 0.6 喷丸0.6 | shot-blasting machine-QSNB-11-XP04 抛丸机-QSNB-II-XP04 | 1 | coverage 覆盖率 |  |  | Surface coverage: ≥95%， 表面覆盖率:≥95% | Magnifying glass/sample photo 放大镜/样照 | 1 | initial workpiece 首件 | Operator 操作工 | initial workpiece 首件质量记录单 | M0991C433 process card, spray coating process card M0991C433工艺卡、抛喷工序卡 | Isolation \ feedback \ disposal 隔离\反馈\处置
[9 empty] | 3 | 2hour小时 | Operator 操作工 | Self-inspection record sheet自检记录表
[9 empty] | 1 | beginning， middle and end初、中、终 | Inspector 检验员 | Patrol inspection record sheet巡检记录表
|  |  | 2 | Shot blasting strength 抛丸强度 |  |  | 0.35～0.50A | Arman test piece 阿尔曼试片 | 1 | initial workpiece 首件 | Operator 操作工 | initial workpiece 首件质量记录单
[9 empty] | 1 | 2hour小时 | Operator 操作工 | Self-inspection record sheet自检记录表
[9 empty] | 1 | beginning， middle and end初、中、终 | Inspector 检验员 | Patrol inspection record sheet巡检记录表
|  |  | 3 |  | Shot blasting current 抛丸电流 |  | 25A～30A | display screen 显示屏 | 1 | initial workpiece 首件 | Operator 操作工 | initial workpiece 首件质量记录单
[9 empty] | 1 | 2hour小时 | Operator 操作工 | Self-inspection record sheet自检记录表
[9 empty] | 1 | beginning， middle and end初、中、终 | Inspector 检验员 | Patrol inspection record sheet巡检记录表
25 | Shot peening 0.6 喷丸0.6 | shot-blasting machine-QSNB-11-XP04 抛丸机-QSNB-II-XP04 | 4 |  | Shot blasting time抛丸时间 |  | 25 Minutes 25 分钟 | timer 计时器 | 1 | initial workpiece 首件 | Operator 操作工 | initial workpiece 首件质量记录单 | M0991C433 process card, spray coating process card M0991C433工艺卡、抛喷工序卡 | Isolation \ feedback \ disposal 隔离\反馈\处置
[9 empty] | 1 | 2hour小时 | Operator 操作工 | Self-inspection record sheet自检记录表
[9 empty] | 1 | beginning， middle and end初、中、终 | Inspector 检验员 | Patrol inspection record sheet巡检记录表
|  |  | 5 |  | Maru diameter ratio 丸径比例 |  | Φ0.7 + Φ0.6mm + Φ0.5mm ≥ 85% | screen 筛网 | 1 | 1次/周 | Inspector检验员 | Steel shot ratio screening and testing record table 钢丸比例筛选检测记录表
|  |  | 6 | Appearance 外观 |  |  | The spring must not have any positive or negative surfaces, and the two outer end rings should be checked for any burrs, sharp edges, or residue. There should be no pellets or fragments in the gap between the ends 弹簧不得有阴阳面，检查两外端圈有无飞边毛刺、尖角残留，端头间隙不得存在丸粒碎块 | visual目测 | 3 | 2hour小时 | Operator操作工 | Self-inspection record-free自检免记录
[9 empty] | 1 | beginning， middle and end初、中、终 | Inspector检验员 | Patrol inspection, record-free巡检，免记录
30 | Shot peening 0.4 喷丸0.4 | shot-blasting machine-QSNB-11-XP03 抛丸机-QSNB-II-XP03 | 1 | coverage 覆盖率 |  |  | Surface coverage: ≥95%， 表面覆盖率:≥95% | Magnifying glass/sample photo 放大镜/样照 | 1 | initial workpiece 首件 | Operator 操作工 | initial workpiece 首件质量记录单 | M0991C433 process card, spray coating process card M0991C433工艺卡、抛喷工序卡 | Isolation \ feedback \ disposal 隔离\反馈\处置
[9 empty] | 3 | 2hour小时 | Operator 操作工 | Self-inspection record sheet自检记录表
[9 empty] | 1 | beginning， middle and end初、中、终 | Inspector 检验员 | Patrol inspection record sheet巡检记录表
|  |  | 2 | Shot blasting strength 抛丸强度 |  |  | 0.15～0.30A | Arman test piece 阿尔曼试片 | 1 | initial workpiece 首件 | Operator 操作工 | initial workpiece 首件质量记录单
[9 empty] | 1 | 2hour小时 | Operator 操作工 | Self-inspection record sheet自检记录表
[9 empty] | 1 | beginning， middle and end初、中、终 | Inspector 检验员 | Patrol inspection record sheet巡检记录表
|  |  | 3 |  | Shot blasting current 抛丸电流 |  | 25A～30A | display screen 显示屏 | 1 | initial workpiece 首件 | Operator 操作工 | initial workpiece 首件质量记录单
[9 empty] | 1 | 2hour小时 | Operator 操作工 | Self-inspection record sheet自检记录表
[9 empty] | 1 | beginning， middle and end初、中、终 | Inspector 检验员 | Patrol inspection record sheet巡检记录表
|  |  | 4 |  | Shot blasting time抛丸时间 |  | 10 Minutes 10 分钟 | timer 计时器 | 1 | initial workpiece 首件 | Operator 操作工 | initial workpiece 首件质量记录单
[9 empty] | 1 | 2hour小时 | Operator 操作工 | Self-inspection record sheet自检记录表
[9 empty] | 1 | beginning， middle and end初、中、终 | Inspector 检验员 | Patrol inspection record sheet巡检记录表
|  |  | 5 |  | Maru diameter ratio 丸径比例 |  | Φ0.3 + Φ0.4mm + Φ0.5mm ≥ 80% | screen 筛网 | 1 | 1次/周 | Inspector检验员 | Steel shot ratio screening and testing record table 钢丸比例筛选检测记录表
|  |  | 6 | 外观 |  |  | The spring must not have any positive or negative surfaces, and the two outer end rings should be checked for any burrs, sharp edges, or residue. There should be no pellets or fragments in the gap between the ends 弹簧不得有阴阳面，检查两外端圈有无飞边毛刺、尖角残留，端头间隙不得存在丸粒碎块 | visual目测 | 3 | 2hour小时 | Operator操作工 | Self-inspection record-free自检免记录
[9 empty] | 1 | beginning， middle and end初、中、终 | Inspector检验员 | Patrol inspection, record-free巡检，免记录
35 | stereotype 定型 | Continuous hot air tempering furnace CNC650 连续式热风回火炉CNC650 | 1 |  | Placement mode 摆放方式 |  | Placement method: Springs should be scattered and not exceed three layers 摆放方式: 弹簧散放，不得超过三层 | visual 目测 | 1 | 1hour小时 | Operator操作工 | Heat treatment record sheet热处理记录表 | M0991C433process card, shaping process card M0991C433工艺卡、定型工序卡 | Isolation \ feedback \ disposal 隔离\反馈\处置
[9 empty] | 1 | 2hour小时 | Inspector检验员 | Patrol inspection record sheet巡检记录表
|  |  | 2 |  | temperature 回火温度 |  | 220±15℃ | temperature controller 温控仪 | 100% | 1hour小时 | Operator操作工 | Heat treatment record sheet热处理记录表
[10 empty] | 2hour小时 | Inspector检验员 | Heat treatment record sheet热处理记录表
|  |  | 3 |  | holding time 保温时间 |  | 10minutes10分钟 | Speed regulation计时器 （转速表） | 1 | 1hour小时 | Operator操作工 | Heat treatment record sheet热处理记录表
[10 empty] | 2hour小时 | Inspector检验员 | Heat treatment record sheet热处理记录表
40 | compressing 强压缩 | 80 type vertical pneumatic standing machine 80型立式气动立定机 | 1 | Free height after compression 压缩后自由高度 |  | ¨ | 126.5 ±1.5 | Digital Caliper 数显卡尺 | 5 | initial workpiece 首件 | Inspector检验员 | initial workpiece 首件质量记录单 | M0991C433Process Card, Strong Compression Process Card M0991C433工艺卡、强压缩工序卡 | Isolation \ feedback \ disposal 隔离\反馈\处置
[9 empty] | 3 | 2hour小时 | Operator操作工 | Self-inspection record sheet自检记录表
[9 empty] | 1 | beginning， middle and end初、中、终 | Inspector检验员 | Patrol inspection record sheet巡检记录表
|  |  | 2 | Appearance 外观 |  |  | The spring end coil has no obvious indentation or deformation 弹簧端圈无明显压痕、无变形 | visual 目测 | 5 | initial workpiece 首件 | Inspector检验员 | initial workpiece 首件质量记录单
[9 empty] | 3 | 2hour小时 | Operator操作工 | Self-inspection record sheet自检记录表
[9 empty] | 1 | beginning， middle and end初、中、终 | Inspector检验员 | Patrol inspection record sheet巡检记录表
|  |  | 3 |  | compressed height 压缩高度 |  | (71.5±1.5) | Set设定、visual目视 | 5 | initial workpiece 首件 | Inspector检验员 | initial workpiece 首件质量记录单
[9 empty] | 1 | 2hour小时 | Operator操作工 | Self-inspection record sheet自检记录表
[9 empty] | 1 | beginning， middle and end初、中、终 | Inspector检验员 | Patrol inspection record sheet巡检记录表
|  |  | 4 |  | Compression times 压缩次数 |  | one times 1次 | Set设定、visual目视 | 5 | initial workpiece 首件 | Inspector检验员 | initial workpiece 首件质量记录单
[9 empty] | 1 | 2hour小时 | Operator操作工 | Self-inspection record sheet自检记录表
[9 empty] | 1 | beginning， middle and end初、中、终 | Inspector检验员 | Patrol inspection record sheet巡检记录表
|  |  | 5 | perpendicularity 垂直度 |  |  | ≤3.8 | Plate, square，Feeler 平板、角尺，塞尺 | 5 | initial workpiece 首件 | Inspector检验员 | initial workpiece 首件质量记录单
[9 empty] | 1 | 2hour小时 | Operator操作工 | Self-inspection record sheet自检记录表
[9 empty] | 1 | beginning， middle and end初、中、终 | Inspector检验员 | Patrol inspection record sheet巡检记录表
|  |  | 6 |  | Equipment process parameters 设备工艺参数 |  | Position detection upper limit: 73 Position detection upper and lower limits: 70 Air pressure: 0.4-0.6MPa 位置检测上限：73 位置检测上下限:70 气压：0.4～0.6MPa | checking 核对 | 1 | initial workpiece 首件 | Operator 卷簧工 | Self-inspection, record-free自检，免记录
45 | Length sorting 长度分选 | Spring Length Sorter ECL6 弹簧长度分选机ECL6 | 1 | Free height 自由高度 |  | ¨ | 126.5±2.0 | Digital caliper, sorting equipment 数显卡尺，分选设备 | 100% | continuous 连续 | High separation equipment 高度分选设备 | Self-inspection record-free自检免记录 | M0991C433 process card, sorting process card M0991C433工艺卡、分选工序卡 | Isolation \ feedback \ disposal 隔离\反馈\处置
[9 empty] | 3 | 2 hours | Operator操作工 | Self-inspection record sheet自检记录表
[9 empty] | 1 | beginning， middle and end初、中、终 | Inspector检验员 | Patrol inspection record sheet巡检记录表
|  |  | 2 |  | 标定样块 Calibrate the block |  | 126.5±0.1 | Digital Caliper 数显卡尺 | 1 | Every shift每班 | Operator操作工 | Self-inspection record-free自检免记录
50 | Inner and outer diameter sorting 内外径分选 | Go-No-Go Gauge/Outer diameter sleeve 通止规/外径套 | 1 | Inner diameter at both ends 两端内径 |  |  | Φ27.6±0.2 | go-no go fixed gauges 通止规 | 100% | continuous 连续 | Operator操作工 | Self-inspection record-free自检免记录 |  | Isolation \ feedback \ disposal 隔离\反馈\处置
[9 empty] | 3 | 2 hours | Operator操作工 | Self-inspection record sheet自检记录表
[9 empty] | 1 | beginning， middle and end初、中、终 | Inspector检验员 | Patrol inspection record sheet巡检记录表
|  |  | 2 | Middle inner diameter 中间内径 |  |  | Φ27±0.25 | go-no go fixed gauges 通止规 | 100% | continuous 连续 | Operator操作工 | Self-inspection record-free自检免记录
[9 empty] | 3 | 2 hours | Operator操作工 | Self-inspection record sheet自检记录表
[9 empty] | 1 | beginning， middle and end初、中、终 | Inspector检验员 | Patrol inspection record sheet巡检记录表
|  |  | 3 | Maximum outer diameter at both ends 两端最大外径 |  |  | Φ33.8MAX | Outer diameter sleeve 外径套 | 100% | continuous 连续 | Operator操作工 | Self-inspection record-free自检免记录
[9 empty] | 3 | 2 hours | Operator操作工 | Self-inspection record sheet自检记录表
[9 empty] | 1 | beginning， middle and end初、中、终 | Inspector检验员 | Patrol inspection record sheet巡检记录表
|  |  | 4 |  | workwear 工装 |  | M0991C433 | checking 核对 | 1 | initial workpiece 首件 | Operator卷簧工 | Self-inspection, record-free自检，免记录
55 | demagnetization 退磁 | Conveyor belt demagnetization machine-XQ48 输送带式退磁机-XQ48 | 1 | Remanence 残余磁量 |  |  | ≤3 Gs | Gaussmeter 高斯计 | 3 | 2hour小时 | Operator操作工 | Self-inspection record sheet自检记录表 | M0991C433process card, demagnetization process card M0991C433工艺卡，退磁工序卡 | Isolation \ feedback \ disposal 隔离\反馈\处置
[9 empty] | 1 | beginning， middle and end初、中、终 | Inspector检验员 | Patrol inspection record sheet巡检记录表
|  |  | 2 | Appearance 外观 |  |  | The gap between the end coils must be free from shot peening media (balls). 端头间隙间不得存在丸粒 | visual 目测 | 1 | 2hour小时 | Operator操作工 | Self-inspection record sheet自检记录表
[9 empty] | 1 | beginning， middle and end初、中、终 | Inspector检验员 | Patrol inspection record sheet巡检记录表
|  |  | 3 |  | Conveyor belt speed 传送带速度 |  | The upper limit shall not exceed 1/2 of the full scale 上限不超过全刻度1/2 | checking 核对 | 1 | 2hour小时 | Operator 操作工 | Self-inspection, record-free自检，免记录
[9 empty] | 1 | beginning， middle and end初、中、终 | Inspector 检验员 | Patrol inspection, record-free巡检，免记录
|  |  | 4 |  | current magnitude 电流大小 |  | 15～20A | checking 核对 | 1 | 2hour小时 | Operator 操作工 | Self-inspection, record-free自检，免记录
[9 empty] | 1 | beginning， middle and end初、中、终 | Inspector 检验员 | Patrol inspection, record-free巡检，免记录
60 | Ultrasonic cleaning 超声波清洗 | Rotating basket ultrasonic cleaning machine XQ53 转篮式超声波清洗机XQ53 | 1 | (Loading and waiting for materials) Surface quality （上料待料） 表面质量 |  |  | Free of oil stains, rust marks, and lint 无油污、锈痕、绒线 | visual 目测 | 100% | continuous 连续 | Operator操作工 | Self-inspection record-free自检免记录 | Work instruction 表面处理作业指导书/ Ultrasonic cleaning line control plan 超声波清洗线控制计划 | Isolation \ feedback \ disposal 隔离\反馈\处置
[9 empty] | 1 | 4hour小时 | Inspector检验员 | Patrol inspection, record-free巡检，免记录
|  |  | 2 |  | (Loading and waiting for materials) Frame capacity （上料待料） 装框容量 |  | Do not exceed two-thirds of the container's capacity 不得超过框内容量的2/3 | visual 目测 | 100% | continuous 连续 | Operator操作工 | Self-inspection record-free自检免记录
[9 empty] | 1 | 4hour小时 | Inspector检验员 | Patrol inspection, record-free巡检，免记录
|  |  | 3 |  | (Ultrasonic degreasing 1) Proportion of cleaning agent added （超声脱脂1） 清洗剂添加比例 |  | 8% (500L capacity, 8% means adding 460L of solvent 40kg) 8%（500L容量，8%即加水460L溶剂40kg） | graduated cylinder 量筒 | 1 | Every 30 days 每30天 | Operator操作工 | Self-inspection record sheet自检记录表
|  |  | 4 |  | (Ultrasonic degreasing 1) PH value （超声脱脂1） PH值 |  | 11～13 | PH meter PH计 | 1 | 4hour小时 | Operator操作工 | Self-inspection record sheet自检记录表
[9 empty] | 1 | 4hour小时 | Inspector检验员 | Patrol inspection record sheet巡检记录表
|  |  | 5 |  | (Ultrasonic degreasing 1) Refractive index （超声脱脂1） 折光系数 |  | 1.2～1.4 | refractometer 折光仪 | 1 | 4hour小时 | Operator操作工 | Self-inspection record sheet自检记录表
[9 empty] | 1 | 4hour小时 | Inspector检验员 | Patrol inspection record sheet巡检记录表
|  |  | 6 |  | (Ultrasonic degreasing 1) Solution temperature （超声脱脂1） 溶液温度 |  | 65℃～70℃ | temperature controller 温控仪 | 1 | 4hour小时 | Operator操作工 | Self-inspection record sheet自检记录表
[9 empty] | 1 | 4hour小时 | Inspector检验员 | Patrol inspection record sheet巡检记录表
|  |  | 7 |  | (Ultrasonic degreasing 1) Ultrasonic generator frequency （超声脱脂1） 超声波发生器频率 |  | 4～5 | Display screen 显示屏 | 1 | 4hour小时 | Operator操作工 | Self-inspection record sheet自检记录表
[9 empty] | 1 | 4hour小时 | Inspector检验员 | Patrol inspection record sheet巡检记录表
60 | Ultrasonic cleaning 超声波清洗 | Rotating basket ultrasonic cleaning machine XQ53 转篮式超声波清洗机XQ53 | 8 |  | (Ultrasonic degreasing 1) Defatting time （超声脱脂1） 脱脂时间 |  | 5分钟 | Display screen、Set、visual 显示屏、设定、目视 | 1 | 4hour小时 | Operator操作工 | Self-inspection record sheet自检记录表 | Work instruction 表面处理作业指导书/ Ultrasonic cleaning line control plan 超声波清洗线控制计划 | Isolation \ feedback \ disposal 隔离\反馈\处置
[9 empty] | 1 | 4hour小时 | Inspector检验员 | Patrol inspection record sheet巡检记录表
|  |  | 9 |  | (Ultrasonic degreasing 1) Filter mesh cleaning （超声脱脂1） 过滤器滤网清洗 |  | Clean the filter screen every 15 days of production; 每生产15天需清洗滤网； | visual 目测 | 1 | twice a month 每半个月 | Operator操作工 | Self-inspection record sheet自检记录表
|  |  | 10 |  | (Ultrasonic degreasing 1) Filter cartridge replacement （超声脱脂1） 过滤器滤芯更换 |  | The filter element needs to be replaced every 30 days of production; 每生产30天需更换滤芯； | visual 目测 | 1 | Every 30 days 每30天 | Operator操作工 | Self-inspection record sheet自检记录表
|  |  | 11 |  | (Ultrasonic degreasing 1) Clean the tank and change the liquid （超声脱脂1） 清槽换液 |  | Clean the tank and change the liquid every 30 days of production 每生产30天需清槽换液 | visual 目测 | 1 | Every 30 days 每30天 | Operator操作工 | Self-inspection record sheet自检记录表
|  |  | 12 |  | (Ultrasonic degreasing 2) Proportion of cleaning agent added （超声脱脂2） 清洗剂添加比例 |  | 6% (500L capacity, 6% means adding 470L of solvent 30kg) 6%（500L容量，6%即加水470L溶剂30kg） | graduated cylinder 量筒 | 1 | Every 30 days 每30天 | Operator操作工 | Self-inspection record sheet自检记录表
|  |  | 13 |  | (Ultrasonic degreasing 2) PH value （超声脱脂2） PH值 |  | 11～13 | PH meter PH计 | 1 | 4hour小时 | Operator操作工 | Self-inspection record sheet自检记录表
[9 empty] | 1 | 4hour小时 | Inspector检验员 | Patrol inspection record sheet巡检记录表
|  |  | 14 |  | (Ultrasonic degreasing 2) Refractive index （超声脱脂2） 折光系数 |  | 1.2～1.4 | refractometer 折光仪 | 1 | 4hour小时 | Operator操作工 | Self-inspection record sheet自检记录表
[9 empty] | 1 | 4hour小时 | Inspector检验员 | Patrol inspection record sheet巡检记录表
60 | Ultrasonic cleaning 超声波清洗 | Rotating basket ultrasonic cleaning machine XQ53 转篮式超声波清洗机XQ53 | 15 |  | (Ultrasonic degreasing 2) Solution temperature （超声脱脂2） 溶液温度 |  | 65℃～70℃ | temperature controller 温控仪 | 1 | 4hour小时 | Operator操作工 | Self-inspection record sheet自检记录表 | Work instruction 表面处理作业指导书/ Ultrasonic cleaning line control plan 超声波清洗线控制计划 | Isolation \ feedback \ disposal 隔离\反馈\处置
[9 empty] | 1 | 4hour小时 | Inspector检验员 | Patrol inspection record sheet巡检记录表
|  |  | 16 |  | (Ultrasonic degreasing 2) Ultrasonic generator frequency （超声脱脂2） 超声波发生器频率 |  | 4～5 | Display screen 显示屏 | 1 | 4hour小时 | Operator操作工 | Self-inspection record sheet自检记录表
[9 empty] | 1 | 4hour小时 | Inspector检验员 | Patrol inspection record sheet巡检记录表
|  |  | 17 |  | (Ultrasonic degreasing2) Defatting time （超声脱脂2） 脱脂时间 |  | 5分钟 | Display screen、Set、visual 显示屏、设定、目视 | 1 | 4hour小时 | Operator操作工 | Self-inspection record sheet自检记录表
[9 empty] | 1 | 4hour小时 | Inspector检验员 | Patrol inspection record sheet巡检记录表
|  |  | 18 |  | (Ultrasonic degreasing 1) Filter mesh cleaning （超声脱脂2） 过滤器滤网清洗 |  | Clean the filter screen every 15 days of production; 每生产15天需清洗滤网； | visual 目测 | 1 | twice a month 每半个月 | Operator操作工 | Self-inspection record sheet自检记录表
|  |  | 19 |  | (Ultrasonic degreasing 1) Filter cartridge replacement （超声脱脂2） 过滤器滤芯更换 |  | The filter element needs to be replaced every 30 days of production; 每生产30天需更换滤芯； | visual 目测 | 1 | Every 30 days 每30天 | Operator操作工 | Self-inspection record sheet自检记录表
|  |  | 20 |  | (Ultrasonic degreasing 2) Clean the tank and change the liquid （超声脱脂2） 清槽换液 |  | Clean the tank and change the liquid every 30 days of production 每生产30天需清槽换液 | visual 目测 | 1 | Every 30 days 每30天 | Operator操作工 | Self-inspection record sheet自检记录表
|  |  | 21 |  | (Bubble rinsing) Proportion of rust inhibitor added （鼓泡漂洗） 防锈剂添加比例 |  | 5% (500L capacity, 5% means adding 475L of solvent 25kg) 5%（500L容量，5%即加水475L溶剂25kg） | graduated cylinder 量筒 | 1 | Every 30 days 每30天 | Operator操作工 | Self-inspection record sheet自检记录表
60 | Ultrasonic cleaning 超声波清洗 | Rotating basket ultrasonic cleaning machine XQ53 转篮式超声波清洗机XQ53 | 22 |  | (Bubble rinsing) PH value （鼓泡漂洗） PH值 |  | 11～13 | PH meter PH计 | 1 | 4hour小时 | Operator操作工 | Self-inspection record sheet自检记录表 | Work instruction 表面处理作业指导书/ Ultrasonic cleaning line control plan 超声波清洗线控制计划 | Isolation \ feedback \ disposal 隔离\反馈\处置
[9 empty] | 1 | 4hour小时 | Inspector检验员 | Patrol inspection record sheet巡检记录表
|  |  | 23 |  | (Bubble rinsing) Refractive index （鼓泡漂洗） 折光系数 |  | 1.2～1.4 | refractometer 折光仪 | 1 | 4hour小时 | Operator操作工 | Self-inspection record sheet自检记录表
[9 empty] | 1 | 4hour小时 | Inspector检验员 | Patrol inspection record sheet巡检记录表
|  |  | 24 |  | (Bubble rinsing) Solution temperature （鼓泡漂洗） 溶液温度 |  | 65℃～70℃ | temperature controller 温控仪 | 1 | 4hour小时 | Operator操作工 | Self-inspection record sheet自检记录表
[9 empty] | 1 | 4hour小时 | Inspector检验员 | Patrol inspection record sheet巡检记录表
|  |  | 25 |  | (Bubble rinsing) Rinse time （鼓泡漂洗） 漂洗时间 |  | 5 minutes 5分钟 | Display screen、Set、visual 显示屏、设定、目视 | 1 | 4hour小时 | Operator操作工 | Self-inspection record sheet自检记录表
[9 empty] | 1 | 4hour小时 | Inspector检验员 | Patrol inspection record sheet巡检记录表
|  |  | 26 |  | (Bubble rinsing) Filter mesh cleaning （鼓泡漂洗） 过滤器滤网清洗 |  | Clean the filter screen every 15 days of production; 每生产15天需清洗滤网； | visual 目测 | 1 | twice a month 每半个月 | Operator操作工 | Self-inspection record sheet自检记录表
|  |  | 27 |  | (Bubble rinsing) Filter cartridge replacement （鼓泡漂洗） 过滤器滤芯更换 |  | The filter element needs to be replaced every 30 days of production; 每生产30天需更换滤芯； | visual 目测 | 1 | quarterly 每季度 | Operator操作工 | Self-inspection record sheet自检记录表
|  |  | 28 |  | (Bubble rinsing) Clean the tank and change the liquid （鼓泡漂洗） 清槽换液 |  | Clean the tank and change the liquid every 30 days of production 每生产30天需清槽换液 | visual 目测 | 1 | Every 30 days 每30天 | Operator操作工 | Self-inspection record sheet自检记录表
|  |  | 29 |  | (Wind knife cutting fluid) Cutting time （风刀切液） 切液时间 |  | 5 minutes 5分钟 | Display screen、Set、visual 显示屏、设定、目视 | 1 | 4hour小时 | Operator操作工 | Self-inspection record sheet自检记录表
[9 empty] | 1 | 4hour小时 | Inspector检验员 | Patrol inspection record sheet巡检记录表
60 | Ultrasonic cleaning 超声波清洗 | Rotating basket ultrasonic cleaning machine XQ53 转篮式超声波清洗机XQ53 | 30 |  | (Vacuum drying) temperature （真空干燥） 温度 |  | 110±10℃ | Display screen、Set、visual 显示屏、设定、目视 | 1 | 4hour小时 | Operator操作工 | Self-inspection record sheet自检记录表 | Work instruction 表面处理作业指导书/ Ultrasonic cleaning line control plan 超声波清洗线控制计划 | Isolation \ feedback \ disposal 隔离\反馈\处置
[9 empty] | 1 | 4hour小时 | Inspector检验员 | Patrol inspection record sheet巡检记录表
|  |  | 31 |  | (Vacuum drying) time （真空干燥） 时间 |  | 5 minutes 5分钟 | Display screen、Set、visual 显示屏、设定、目视 | 1 | 4hour小时 | Operator操作工 | Self-inspection record sheet自检记录表
[9 empty] | 1 | 4hour小时 | Inspector检验员 | Patrol inspection record sheet巡检记录表
|  |  | 32 |  | (Anti rust by sinking foam) time （沉泡防锈） 时间 |  | 5 minutes 5分钟 | Display screen、Set、visual 显示屏、设定、目视 | 1 | 4hour小时 | Operator操作工 | Self-inspection record sheet自检记录表
[9 empty] | 1 | 4hour小时 | Inspector检验员 | Patrol inspection record sheet巡检记录表
|  |  | 33 |  | (Anti rust by sinking foam) Filter mesh cleaning （沉泡防锈） 过滤器滤网清洗 |  | Clean the filter screen every 15 days of production 每生产15天需清洗滤网 | visual 目测 | 1 | twice a month 每半个月 | Operator操作工 | Self-inspection record sheet自检记录表
|  |  | 34 |  | (Anti rust by sinking foam) Filter cartridge replacement （沉泡防锈） 过滤器滤芯更换 |  | The filter element needs to be replaced every 30 days of production 每生产30天需更换滤芯 | visual 目测 | 1 | Every 30 days 每30天 | Operator操作工 | Self-inspection record sheet自检记录表
|  |  | 35 |  | (Anti rust by sinking foam) Clean the tank and change the oil （沉泡防锈） 清槽换油 |  | Anti rust oil needs to be replaced every 90 days of production 每生产90天需更换防锈油 | visual 目测 | 1 | quarterly 每季度 | Operator操作工 | Self-inspection record sheet自检记录表
|  |  | 36 |  | (Wind knife cutting oil) time （风刀切油） 时间 |  | 5 minutes 5分钟 | Display screen、Set、visual 显示屏、设定、目视 | 1 | 4hour小时 | Operator操作工 | Self-inspection record sheet自检记录表
[9 empty] | 1 | 4hour小时 | Inspector检验员 | Patrol inspection record sheet巡检记录表
|  |  | 37 |  | (Vacuum pumping) Oil pumping time （真空抽油） 抽油时间 |  | 5 minutes 5分钟 | Display screen、Set、visual 显示屏、设定、目视 | 1 | 4hour小时 | Operator操作工 | Self-inspection record sheet自检记录表
[9 empty] | 1 | 4hour小时 | Inspector检验员 | Patrol inspection record sheet巡检记录表
60 | Ultrasonic cleaning 超声波清洗 | Rotating basket ultrasonic cleaning machine XQ53 转篮式超声波清洗机XQ53 | 38 |  | (Vacuum pumping) Exhaust time （真空抽油） 排气时间 |  | 20 seconds 20秒 | Display screen、Set、visual 显示屏、设定、目视 | 1 | 4hour小时 | Operator操作工 | Self-inspection record sheet自检记录表 | Work instruction 表面处理作业指导书/ Ultrasonic cleaning line control plan 超声波清洗线控制计划 | Isolation \ feedback \ disposal 隔离\反馈\处置
[9 empty] | 1 | 4hour小时 | Inspector检验员 | Patrol inspection record sheet巡检记录表
|  |  | 39 | Appearance 外观 |  |  | Scratches and rust are not allowed on the surface, and harmful defects visible to the naked eye are not allowed. The surface is dry 表面不允许有划伤,锈蚀,不允许有肉眼可见的有害缺陷，表面干燥 | visual 目测 | 1 | 4hour小时 | Operator操作工 | Self-inspection record sheet自检记录表
[9 empty] | 1 | 4hour小时 | Inspector检验员 | Patrol inspection record sheet巡检记录表
65 | Finished Product Inspection 成品检验 | Testing Center 检测中心 | 1 | wire diameter 线径 |  |  | 2.85±0.03 8±0.05 | Digital Caliper 数显卡尺 | 10 | Each batch 每批 | Inspector检验员 | Product final inspection record form, with SPC control for stiffness and SPC control for free height (initial process capability PPK greater than 1.67) 产品终检记录表,刚度进行SPC控制，自由高度进行SPC控制（初始过程能力 CPK 大于1.67） | M0991C433 Inspection regulations M0991C433检验规程 | Isolation \ feedback \ disposal 隔离\反馈\处置
|  |  | 2 | direction 旋向 |  |  | Right右旋 | visual 目测 | 10 | Each batch 每批
|  |  | 3 | toatal coils no 总圈数 |  |  | 9.25±0.25 | Circle chart, projector 圈数图、投影仪 | 10 | Each batch 每批
|  |  | 4 | active coils no. 有效圈数 |  |  | 7.15 | visual 目测 | 10 | Each batch 每批
|  |  | 5 | Inner diameter at both ends 两端内径 |  |  | Φ27.6±0.2 | Digital Caliper 数显卡尺 | 10 | Each batch 每批
|  |  | 6 | Outer diameter at both ends 两端外径 |  |  | Φ33.8MAX | Digital Caliper 数显卡尺 | 10 | Each batch 每批
|  |  | 7 | Middle inner diameter 中间内径 |  |  | Φ27±0.25 | Digital Caliper 数显卡尺 | 10 | Each batch 每批
|  |  | 8 | Intermediate outer diameter 中间外径 |  |  | （Φ32.7）参考 | Digital Caliper 数显卡尺 | 10 | Each batch 每批
|  |  | 9 | free height 自由高度 |  | ¨ | 126.5±2 | Digital Caliper 数显卡尺 | 10 | Each batch 每批
|  |  | 10 | Grinding surface range磨面范围 |  |  | 300°± 30° | Angle plate、visual 角度板，目测 | 10 | Each batch 每批
|  |  | 11 | End thickness 端厚 |  |  | ≥1 | Digital Caliper 数显卡尺 | 10 | Each batch 每批
65 | Finished Product Inspection 成品检验 | Testing Center 检测中心 | 12 | Gap between both ends 两端头间隙 |  |  | ≤0.6 Measure from 45 ° to the end of the coil grinding surface 测量点从45°开始到线圈磨面尾端 | Feeler 塞尺 | 10 | Each batch 每批 | Inspector检验员 | Product final inspection record form, with SPC control for stiffness and SPC control for free height (initial process capability PPK greater than 1.67) 产品终检记录表,刚度进行SPC控制，自由高度进行SPC控制（初始过程能力 CPK 大于1.67） | M0991C433 Inspection regulations M0991C433检验规程 | Isolation \ feedback \ disposal 隔离\反馈\处置
|  |  | 13 | chamfer dimension 倒角尺寸 |  |  | 0.75±0.25*45° | projector/Digital chamfer gauge 投影仪/数显倒角规 | 10 | Each batch 每批
|  |  | 14 | concentricity 同心度 |  |  | ≤1.5 | Concentricity tooling/flat plate, dial gauge, V-block 同心度工装/平板、百分表、V型块 | 10 | Each batch 每批
|  |  | 15 | parallelism 平行度 |  |  | ≤0.8 | Plate, dial indicator 平板、百分表 | 10 | Each batch 每批
|  |  | 16 | perpendicularity 垂直度 |  |  | ≤3.8 | Plate, square，Feeler 平板、角尺，塞尺 | 10 | Each batch 每批
|  |  | 17 | Rate 刚度 |  | ¨ | Measure the spring stiffness between 110mm-88mm to be 25 ± 2.5N/mm 压至110mm-88mm之间测量弹簧刚度为25±2.5N/mm | Load testing machine 负荷试验机 | 10 | Each batch 每批
|  |  | 18 | Solid height 压并高度 |  |  | Compress the spring to 2073.75N, measure the compression and height to 71.5 ± 1.5 将弹簧压缩至2073.75N，测量压并高度为71.5±1.5 | Load testing machine 负荷试验机 | 10 | Each batch 每批
|  |  | 19 | permanent deformation 永久变形 |  |  | Compress the spring to the combined height (2073.75N) once, with a height change of ≤ 0.3 before and after compressio 将弹簧压缩至并紧高度（2073.75N）一次，压缩前与压缩后的高度变化量≤0.3 | Load testing machine、Digital Caliper 负荷试验机、数显卡尺 | 10 | Each batch 每批
|  |  | 20 | surface quality 表面质量 |  |  | The surface is shot blasted and free from scratches, rust, and visible harmful defects. The surface is dry and free of oil stains 表面为喷丸处理，不允许有划伤,锈蚀,不允许有肉眼可见的有害缺陷，表面干燥无油污 | visual 目测 | 10 | Each batch每批
70 | Package 包装 | packaging line 包装线 | 1 | Number of packages 包装数量 |  |  | animal 只/box箱 | visual 目测 | Continuouscontinuous连续continuous | 100% | Operator操作工 | Don't keep records 不做记录 | Packaging List/Packaging Operation Manual/Small Spring 382 Unit Product Packaging Plan Ledger 包装清单/包装作业指导书/小簧382单位产品包装方案台账 | Isolation \ feedback \ disposal 隔离\反馈\处置
|  |  | 2 | Identification 标识 |  |  | The conformity certificate is pasted on both sides of the box 箱两侧贴合格证 | visual 目测 |  | 100%
|  |  | 3 | Packing is firm 包装牢固 |  |  | #pack字打包 | visual 目测 |  | 100%
75 | Periodic Inspection 周期性检验 | Testing Center 检测中心 | 1 | wire diameter 线径 |  |  | 2.85±0.03 8±0.05 | Digital Caliper 数显卡尺 | 10 | annually 每年 | examination clerk 检验员 | Annual inspection record 年度检查记录 | M0991C433 Annual test plan M0991C433年度试验计划 | Isolation \ feedback \ disposal 隔离\反馈\处置
|  |  | 2 | direction 旋向 |  |  | Right右旋 | visual 目测 | 10 | annually 每年
|  |  | 3 | toatal coils no 总圈数 |  |  | 9.25±0.25 | Circle chart, projector 圈数图、投影仪 | 10 | annually 每年
|  |  | 4 | active coils no. 有效圈数 |  |  | 7.15 | visual 目测 | 10 | annually 每年
|  |  | 5 | Inner diameter at both ends 两端内径 |  |  | Φ27.6±0.2 | Digital Caliper 数显卡尺 | 10 | annually 每年
|  |  | 6 | Outer diameter at both ends 两端外径 |  |  | Φ33.8MAX | Digital Caliper 数显卡尺 | 10 | annually 每年
|  |  | 7 | Middle inner diameter 中间内径 |  |  | Φ27±0.25 | Digital Caliper 数显卡尺 | 10 | annually 每年
|  |  | 8 | Intermediate outer diameter 中间外径 |  |  | （Φ32.7）参考 | Digital Caliper 数显卡尺 | 10 | annually 每年
|  |  | 9 | free height 自由高度 |  | ¨ | 126.5±2 | Digital Caliper 数显卡尺 | 10 | annually 每年
|  |  | 10 | Grinding surface range磨面范围 |  |  | 300°± 30° | Angle plate、visual 角度板，目测 | 10 | annually 每年
|  |  | 11 | End thickness 端厚 |  |  | ≥1 | Digital Caliper 数显卡尺 | 10 | annually 每年
|  |  | 12 | Gap between both ends 两端头间隙 |  |  | ≤0.6 Measure from 45 ° to the end of the coil grinding surface 测量点从45°开始到线圈磨面尾端 | Feeler 塞尺 | 10 | annually 每年
|  |  | 13 | chamfer dimension 倒角尺寸 |  |  | 0.75±0.25*45° | projector/Digital chamfer gauge 投影仪/数显倒角规 | 10 | annually 每年
75 | Periodic Inspection 周期性检验 | Testing Center 检测中心 | 14 | concentricity 同心度 |  |  | ≤1.5 | Concentricity tooling/flat plate, dial gauge, V-block 同心度工装/平板、百分表、V型块 | 10 | annually 每年 | examination clerk 检验员 | Annual inspection record 年度检查记录 | M0991C433 Annual test plan M0991C433年度试验计划 | Isolation \ feedback \ disposal 隔离\反馈\处置
|  |  | 15 | parallelism 平行度 |  |  | ≤0.8 | Plate, dial indicator 平板、百分表 | 10 | annually 每年
|  |  | 16 | perpendicularity 垂直度 |  |  | ≤3.8 | Plate, square，Feeler 平板、角尺，塞尺 | 10 | annually 每年
|  |  | 17 | Rate 刚度 |  | ¨ | Measure the spring stiffness between 110mm-88mm to be 25 ± 2.5N/mm 压至110mm-88mm之间测量弹簧刚度为25±2.5N/mm | Load testing machine 负荷试验机 | 10 | annually 每年
|  |  | 18 | Solid height 压并高度 |  |  | Compress the spring to 2073.75N, measure the compression and height to 71.5 ± 1.5 将弹簧压缩至2073.75N，测量压并高度为71.5±1.5 | Load testing machine 负荷试验机 | 10 | annually 每年
|  |  | 19 | permanent deformation 永久变形 |  |  | Compress the spring to the combined height (2073.75N) once, with a height change of ≤ 0.3 before and after compressio 将弹簧压缩至并紧高度（2073.75N）一次，压缩前与压缩后的高度变化量≤0.3 | Load testing machine、Digital Caliper 负荷试验机、数显卡尺 | 10 | annually 每年
|  |  | 20 | surface quality 表面质量 |  |  | The surface is shot blasted and free from scratches, rust, and visible harmful defects. The surface is dry and free of oil stains 表面为喷丸处理，不允许有划伤,锈蚀,不允许有肉眼可见的有害缺陷，表面干燥无油污 | visual 目测 | 10 | annually 每年
|  |  | 21 | cleanliness 清洁度 |  |  | The spring allows particles with a maximum size of 450um and a maximum area of 0.2mm2. There is no limit on the number of smaller particles, as long as the weight limit of 0.25mg is not exceeded 弹簧允许颗粒物450um max最大面积0.2mm2，对较小颗粒的数量没有限制，只要不超过重量限制0.25mg即可 | laboratory 实验室 | 10 | annually 每年 | laboratory 实验室 | Cleanliness Test Report 清洁度试验报告 | M0991C433 Annual test plan M0991C433年度试验计划 | Isolation \ feedback \ disposal 隔离\反馈\处置
75 | Periodic Inspection 周期性检验 | Testing Center 检测中心 | 22 | fatigue test1 疲劳试验1 |  |  | The spring undergoes 1 million sinusoidal fatigue tests at a speed of 1m/s between the position where the spring extends from the contact ring of the pressure pipe to the maximum stroke of ± 38.5, and the free height loss is not more than 5%, the stiffness loss is not more than 5%, and the spring is not damaged or deformed abnormally. There are no scratches on the pressure pipe in the working range of the spring; 弹簧在压力管从套环接触延伸弹簧的位置到±38.5最大行程之间以1m/s速度做100万次以正弦方式疲劳试验后自由高度损失不大于5%，刚度损失不大于5%弹簧无破损及异常变形，弹簧工作区间压力管无划痕; | fatigue testing machine 疲劳试验机 | Randomly select 4 items随机抽取4件 | annually 每年 | laboratory 实验室 | Fatigue test report 疲劳试验报告 | M0991C433 Annual test plan M0991C433年度试验计划 | Isolation \ feedback \ disposal 隔离\反馈\处置
|  |  | 23 | fatigue test2 疲劳试验2 |  |  | a. Test stroke: 0-70% spring stroke, loading times: 250000 times; b. Test stroke: 0-90% spring stroke, loading times: 20000 times; c. Test stroke: 0-70% spring stroke, loading times: 250000 times; d. Test stroke: 0-90% spring stroke, loading times: 20000 times; a.试验行程：0-70%弹簧行程，加载次数：25万次；b.试验行程：0-90%弹簧行程，加载次数：2万次；c.试验行程：0-70%弹簧行程，加载次数：25万次；d.试验行程：0-90%弹簧行程，加载次数：2万次； | fatigue testing machine 疲劳试验机 | Randomly select 4 items随机抽取4件 | annually 每年 | laboratory 实验室 | Fatigue test report 疲劳试验报告
|  |  | 24 | Tight testing 并紧试验 |  |  | The spring is compressed and sized at 0-3 *, and subjected to 2000 cycles of 2HZ testing. The free height loss of the spring is not more than 5%, the stiffness loss is not more than 5%, the spring is not damaged or deformed abnormally, and the pressure pipe in the working range of the spring is not scratched; 弹簧以0-3*压并力大小，以2HZ做2000次循环试验，弹簧自由高度损失不大于5%，刚度损失不大于5%，弹簧无破损及异常变形，弹簧工作区间压力管无划痕; | fatigue testing machine 疲劳试验机 | Randomly select 4 items随机抽取4件 | annually 每年 | laboratory 实验室 | Tighten the test report 并紧试验报告
Sample
Trial production
Production