## 7.1 控制计划 (英)
控制计划 Control Plan
[9 empty] | Control plan version number控制计划版本号：001 |  |  | Product No.控制计划号码：
CP-004970003129-001
Part No.零件号：004970003129 |  |  | Part name零件名称： Rebound Spring回弹弹簧 |  | Model型号： |  | Supplier供应商名称 ：华纬科技股份有限公司Hwaway Technology Corporation Limited |  | made编制人：张安民 |  |  | Contact No.联系电话： | 0575-87211371
Core Team核心小组：彭理想、何丽燕、谢建寅、戚少君、张海龙、陈海林 |  |  |  | Supplier approval供应商批准/Date日期：彭理想 26.6.4 |  |  | Customer approval顾客批准/Date日期： |  | Compilation date编制日期：26.6.4 |  |  | Latest modification date最新修改日期：
过程 编号Process No. | Process Description 过程名称/操作描述 | Machine Jig Tools for Mfg 机器、设备、工装、夹具 | 特性 |  |  |  | 方法
|  |  | No.编号 | Product 产品 | Process 过程 | special C&C特殊 特性 分类 C | Product/Process Specification/Tolerance产品/过程 标准/公差 | Evalua/Meas Technique 评估/ 测量方法 | Volume 样本容量 | Frequency样本 频率 | Person in charge负责人 | Control Method 控制方法 | Operation specification操作规范/Record form Numbering记录表单编号 | Reaction Plan 反应计划
1 | Incoming Inspection 来料检验 | Laboratory 实验室 | 1 | spec 材料线径 |  |  | φ4.8±0.035 | Digital Micrometer 数显千分尺 | 2～3 | Each batch 每批 | Inspector 检验员 | Raw material inspection report, Identification card, material acceptance certificate 原材料检验报告、 标识卡、材料验收单 | GB/T 18983 | Isolation \ feedback \ disposal 隔离\反馈\处置
|  |  | 2 | material 材质 |  |  | 55SiCr淬 | Spectrum analyzer 光谱分析仪 | 1 | Quarterly 每季度
|  |  | 3 | tensile strength 抗拉强度 |  |  | 1830～1930MPa | Hydraulic universal testing machine 液压式万能试验机 | 1 | Each batch 每批
|  |  | 4 | surface quality 表面质量 |  |  | There are no defects such as rust, wire drawing and pitting on the surface.表面无锈迹、拉丝、麻点等缺陷 | visual 目测 | 3 | Each batch 每批
2 | Process self verification 过程自验 | / | 1 | spec 材料线径 |  |  | φ4.8±0.035 | Digital Micrometer 数显千分尺 | 1 | per piece 每件 | OperatorOperator 卷簧工 | Scan the identification card code 标识卡扫码 | store requisition 领料单 | Isolation \ feedback \ disposal 隔离\反馈\处置
|  |  | 2 | material 材质 |  |  | 55SiCr淬 | checking核对 | 1 | per piece 每件
|  |  | 3 | surface quality 表面质量 |  |  | There are no defects such as rust, wire drawing and pitting on the surface. 表面无锈迹、拉丝、麻点等缺陷 | visual 目测 | 1 | per piece 每件
5 | coil 卷簧 | CNCspring coiling machineCK660 卷簧机CK660 | 1 | direction 旋向 |  |  | right 右旋 | visual 目测 | 5 | initial workpiece首件 | Inspector 检验员 | initial workpiece 首件质量记录单 | 004970003129 Process card, coil spring process card 004970003129工艺卡、卷簧工序卡 | Isolation \ feedback \ disposal 隔离\反馈\处置
[9 empty] | 3 | 30minutes分钟 | Operator 卷簧工 | Self-inspection, record-free自检，免记录
[9 empty] | 3 | 2hour小时 | Operato 卷簧工 | Self-inspection record sheet自检记录表
[9 empty] | 1 | beginning， middle and end 初、中、终 | Inspector 检验员 | Patrol inspection record sheet巡检记录表
|  |  | 2 | toatal coils no./support turns 总圈数/支撑圈数 |  |  | 16.7±0.1/各（1.8）圈 | Visual inspection, Circle diagram 目测，圈数图 | 5 | initial workpiece首件 | Inspector 检验员 | initial workpiece 首件质量记录单
[9 empty] | 3 | 30minutes分钟 | Operator 卷簧工 | Self-inspection, record-free自检，免记录
[9 empty] | 3 | 2hour小时 | Operato 卷簧工 | Self-inspection record sheet自检记录表
[9 empty] | 1 | beginning， middle and end 初、中、终 | Inspector 检验员 | Patrol inspection record sheet巡检记录表
5 | coil 卷簧 | CNCspring coiling machineCK660 卷簧机CK660 | 3 | Inner diameter at both ends 两端内径 |  |  | Φ20.45[0，-0.3] | Digital Caliper 数显卡尺 | 5 | initial workpiece首件 | Inspector 检验员 | initial workpiece 首件质量记录单 | 004970003129 Process card, coil spring process card 004970003129工艺卡、卷簧工序卡 | Isolation \ feedback \ disposal 隔离\反馈\处置
[9 empty] | 3 | 30minutes分钟 | Operator 卷簧工 | Self-inspection, record-free自检，免记录
[9 empty] | 3 | 2hour小时 | Operato 卷簧工 | Self-inspection record sheet自检记录表
[9 empty] | 1 | beginning， middle and end 初、中、终 | Inspector 检验员 | Patrol inspection record sheet巡检记录表
|  |  | 4 | free height 自由高度 |  |  | 144.5±1 | Digital Caliper 数显卡尺 | 5 | initial workpiece首件 | Inspector 检验员 | initial workpiece 首件质量记录单
[9 empty] | 3 | 30minutes分钟 | Operator 卷簧工 | Self-inspection, record-free自检，免记录
[9 empty] | 3 | 2hour小时 | Operato 卷簧工 | Self-inspection record sheet自检记录表
[9 empty] | 1 | beginning， middle and end 初、中、终 | Inspector 检验员 | Patrol inspection record sheet巡检记录表
|  |  | 5 | cylindricity 圆柱度 |  |  | ≤0.35 | Digital Caliper数显卡尺 | 5 | initial workpiece首件 | Inspector 检验员 | initial workpiece 首件质量记录单
[9 empty] | 3 | 30minutes分钟 | Operator 卷簧工 | Self-inspection, record-free自检，免记录
[9 empty] | 3 | 2hour小时 | Operato 卷簧工 | Self-inspection record sheet自检记录表
[9 empty] | 1 | beginning， middle and end 初、中、终 | Inspector 检验员 | Patrol inspection record sheet巡检记录表
|  |  | 6 | surface qualit 表面质量 |  |  | No unevenness, scratch, indentation and other defects are allowed in the spring coil 簧圈不允许凹凸不平、划伤、压痕等缺陷 | visual 目测 | 5 | initial workpiece首件 | Inspector 检验员 | initial workpiece 首件质量记录单
[9 empty] | 3 | 30minutes分钟 | Operator 卷簧工 | Self-inspection, record-free自检，免记录
[9 empty] | 3 | 2hour小时 | Operato 卷簧工 | Self-inspection record sheet自检记录表
[9 empty] | 1 | beginning， middle and end 初、中、终 | Inspector 检验员 | Patrol inspection record sheet巡检记录表
5 | coil 卷簧 | CNCspring coiling machineCK660 卷簧机CK660 | 7 |  | Coil spring program 卷簧程序 |  | Coil spring program table 卷簧程序表4.8*20.3*139.9# | checking 核对 | 1 | initial workpiece首件 | Operator 卷簧工 | Self-inspection, record-free自检，免记录 | Coil spring program table 卷簧程序表 | Isolation \ feedback \ disposal 隔离\反馈\处置
|  |  | 8 |  | Coil spring frequency 卷簧频率 |  | About约15～20/min | checking 核对 | 1 | initial workpiece首件 | Operator 卷簧工 | Self-inspection, record-free自检，免记录
|  |  | 9 |  | Tooling tool 工装刀具 |  | No damage or looseness 无破损、松动 | visual 目测 | 1 | Every shift 每班 | Operator 卷簧工 | Self-inspection record sheet自检记录表 | Tool Life Control Record Form 刀具寿命管控记录表
[9 empty] | 1 | initial workpiece首件 | Operator 卷簧工 | Self-inspection, record-free自检，免记录
[9 empty] | 1 | 2hour小时 | Operator 卷簧工 | Self-inspection, record-free自检，免记录
10 | stress relief annealing 去应力退火 | Tempering Heart-RJC6700 回火炉-RJC6700 | 1 |  | Placement mode 摆放方式 |  | Placement method: Springs should be scattered and not exceed three layers 摆放方式: 弹簧散放，不得超过三层 | visual 目测 | 1 | 1hour小时 | Operator 操作工 | Self-inspection, record-free自检，免记录 | 004970003129 process card, stress relief annealing process card 004970003129工艺卡、去应力退火工序卡 | Isolation \ feedback \ disposal 隔离\反馈\处置
[9 empty] | 1 | 2hour小时 | Inspector 检验员 | Patrol inspection, record-free巡检，免记录
|  |  | 2 |  | temperature 回火温度 |  | 380±15℃ | temperature controller 温控仪 | 100% | 1hour小时 | Operator 操作工 | Heat treatment record sheet热处理记录表
[10 empty] | 2hour小时 | Inspector 检验员 | Heat treatment record sheet热处理记录表
|  |  | 3 |  | time 保温时间 |  | 35minutes 35分钟 | Speed regulation 计时器 （转速表） | 1 | 1hour小时 | Operator 操作工 | Heat treatment record sheet热处理记录表
[10 empty] | 2hour小时 | Inspector 检验员 | Heat treatment record sheet热处理记录表
|  |  | 4 | Inner diameter at both ends 两端内径 |  |  | φ20.3[0，-0.3] | Digital Caliper 数显卡尺 | 5 | initial workpiece 首件 | Operator 操作工 | initial workpiece 首件质量记录单
15 | grind ends 端面磨削 | Computer Spring Grinding Machine GA12-2E 电脑磨簧机GA12-2E | 1 | pressing height 自由高度 |  |  | 141±1.5 | Digital Caliper 数显卡尺 | 5 | initial workpiece 首件 | Operator 操作工 | initial workpiece 首件质量记录单 | 004970003129 Process card, end face grinding process card 004970003129工艺卡、端面磨削工序卡 | Isolation \ feedback \ disposal 隔离\反馈\处置
[9 empty] | 3 | 2hour小时 | Operator 操作工 | Self-inspection record sheet自检记录表
[9 empty] | 1 | beginning， middle and end 初、中、终 | Inspector 检验员 | Patrol inspection record sheet巡检记录表
|  |  | 2 | Grinding surface range 磨面范围 |  |  | 270°[+60°，0] | Circle diagram、visual 圈数图，目测 | 5 | initial workpiece 首件 | Operator 操作工 | initial workpiece 首件质量记录单
[9 empty] | 3 | 2hour小时 | Operator 操作工 | Self-inspection record sheet自检记录表
[9 empty] | 1 | beginning， middle and end 初、中、终 | Inspector 检验员 | Patrol inspection record sheet巡检记录表
|  |  | 3 | perpendicularity 垂直度 |  |  | ≤3.5 | Plate, square，Feeler 平板、角尺，塞尺 | 5 | initial workpiece 首件 | Operator 操作工 | initial workpiece 首件质量记录单
[9 empty] | 3 | 2hour小时 | Operator 操作工 | Self-inspection record sheet自检记录表
[9 empty] | 1 | beginning， middle and end 初、中、终 | Inspector 检验员 | Patrol inspection record sheet巡检记录表
|  |  | 4 | depth of parallelism 平行度 |  |  | ≤0.89 | Flat panel, dial gauge 平板、百分表 | 5 | initial workpiece 首件 | Operator 操作工 | initial workpiece 首件质量记录单
[9 empty] | 3 | 2hour小时 | Operator 操作工 | Self-inspection record sheet自检记录表
[9 empty] | 1 | beginning， middle and end 初、中、终 | Inspector 检验员 | Patrol inspection record sheet巡检记录表
|  |  | 5 | Cylindricity 圆柱度 |  |  | ≤0.35 | V-shaped tripod、dial gauge V型三角台、百分表 | 5 | initial workpiece 首件 | Operator 操作工 | initial workpiece 首件质量记录单
[9 empty] | 3 | 2hour小时 | Operator 操作工 | Self-inspection record sheet自检记录表
[9 empty] | 1 | beginning， middle and end 初、中、终 | Inspector 检验员 | Patrol inspection record sheet巡检记录表
15 | grind ends 端面磨削 | Computer Spring Grinding Machine GA12-2E 电脑磨簧机GA12-2E | 6 | Solid height 压并高度 |  |  | 79±1.5 | load testing machine 负荷试验机 | 5 | initial workpiece 首件 | Operator 操作工 | initial workpiece 首件质量记录单 | 004970003129 Process card, end face grinding process card 004970003129工艺卡、端面磨削工序卡 | Isolation \ feedback \ disposal 隔离\反馈\处置
[9 empty] | 3 | 2hour小时 | Operator 操作工 | Self-inspection record sheet自检记录表
[9 empty] | 1 | beginning， middle and end 初、中、终 | Inspector 检验员 | Patrol inspection record sheet巡检记录表
|  |  | 7 |  | workwear 工装 |  | 磨盘（740*30） Grinding disc (740*30) | checking 核对 | 1 | initial workpiece 首件 | Operator 操作工 | Self-inspection, record-free自检，免记录
|  |  | 8 |  | Grinding spring parameters 磨簧参数 |  | 进给速度：1.0～1.8mm/min 进给压力：60% 料盘转速：6～10 粗磨时间：160～210 精磨时间：150～200 Feed rate: 1.0-1.8mm/min Feed pressure: 60% Tray speed: 6-10 Rough grinding time: 160-210 Precision grinding time: 150-200 | checking 核对 | 1 | initial workpiece 首件 | Operator 操作工 | Self-inspection, record-free自检，免记录
20 | Internal chamfer 内倒角 | Spring chamfering equipment 弹簧内倒角设备 | 1 | Chamfering size 倒角尺寸 |  |  | 0.7±0.25*45°±15° | Digital chamfer gauge、projector 数显倒角规、投影仪 | 5 | initial workpiece首件 | Operator 操作工 | initial workpiece 首件质量记录单 | 004970003129 Process card, internal chamfering process card 004970003129工艺卡、内倒角工序卡 | Isolation \ feedback \ disposal 隔离\反馈\处置
[9 empty] | 3 | 2hour小时 | Operator 操作工 | Self-inspection record sheet自检记录表
[9 empty] | 1 | beginning， middle and end 初、中、终 | Inspector 检验员 | Patrol inspection record sheet巡检记录表
|  |  | 2 | Appearance 外观 |  |  | There are no burrs, sharp corners and flash burrs inside and outside the end 端头内外无毛刺尖角、飞边毛刺 | visual 目测 | 5 | initial workpiece首件 | Operator 操作工 | initial workpiece 首件质量记录单
[9 empty] | 3 | 2hour小时 | Operator 操作工 | Self-inspection record sheet自检记录表
[9 empty] | 1 | beginning， middle and end 初、中、终 | Inspector 检验员 | Patrol inspection record sheet巡检记录表
20 | Internal chamfer 内倒角 | Spring chamfering equipment 弹簧内倒角设备 | 3 |  | Grinding wheel cutting tool 砂轮刀具 |  | Diamond grinding wheel head 金刚砂轮头 | visual 目测 | 1 | Every shift 每班 | Operator 操作工 | 砂轮头寿命管控记录表 | 004970003129 Process card, internal chamfering process card 004970003129工艺卡、内倒角工序卡 | Isolation \ feedback \ disposal 隔离\反馈\处置
|  |  | 4 |  | Appearance of grinding wheel head 砂轮头外观 |  | There shall be no defects such as broken edges, cracks, sanding, deformation, etc 不得有崩边、裂纹、掉砂、变形等缺陷 | visual 目测 | 1 | Every shift 每班 | Operator 操作工 | 砂轮头寿命管控记录表
|  |  | 5 |  | Equipment process parameters 设备工艺参数 |  | Chamfering time: 2-5 seconds Left feed speed: 150-200mm/s Right feed rate: 150-200mm/s 倒角时间：2～5秒 左进给速度：150～200mm/s 右进给速度：150～200mm/s | checking 核对 | 1 | initial workpiece 首件 | Operator卷簧工 | Self-inspection, record-free自检，免记录
25 | Shot peening 0.6 喷丸0.6 | Drum type shot blasting machine-QSNB-II-XP04 滚筒式抛丸机-QSNB-II-XP04 | 1 | coverage 覆盖率 |  |  | Surface coverage: ≥95%， 表面覆盖率:≥95% | visual 目测 | 1 | initial workpiece首件 | Operator 操作工 | initial workpiece 首件质量记录单 | 004970003129 process card, shot blasting process card 004970003129工艺卡、喷丸工序卡 | Isolation \ feedback \ disposal 隔离\反馈\处置
[9 empty] | 3 | 2hour小时 | Operator 操作工 | Self-inspection record sheet自检记录表
[9 empty] | 1 | beginning， middle and end 初、中、终 | Inspector 检验员 | Patrol inspection record sheet巡检记录表
|  |  | 2 | Shot blasting strength 抛丸强度 |  |  | 0.35～0.5A | Arman test piece 阿尔曼试片 | 1 | initial workpiece首件 | Operator 操作工 | initial workpiece 首件质量记录单
[9 empty] | 1 | 2hour小时 | Operator 操作工 | Self-inspection record sheet自检记录表
[9 empty] | 1 | beginning， middle and end 初、中、终 | Inspector 检验员 | Patrol inspection record sheet巡检记录表
|  |  | 3 | Shot blasting current 抛丸电流 |  |  | 25A～30A | display screen 显示屏 | 1 | initial workpiece首件 | Operator 操作工 | initial workpiece 首件质量记录单
[9 empty] | 1 | 2hour小时 | Operator 操作工 | Self-inspection record sheet自检记录表
[9 empty] | 1 | beginning， middle and end 初、中、终 | Inspector 检验员 | Patrol inspection record sheet巡检记录表
25 | Shot peening 0.6 喷丸0.6 | Drum type shot blasting machine-QSNB-II-XP04 滚筒式抛丸机-QSNB-II-XP04 | 4 | Shot blasting time抛丸时间 |  |  | 25 Minutes 25分钟 | timer 计时器 | 1 | initial workpiece首件 | Operator 操作工 | initial workpiece 首件质量记录单 | 004970003129 process card, shot blasting process card 004970003129工艺卡、喷丸工序卡 | Isolation \ feedback \ disposal 隔离\反馈\处置
[9 empty] | 1 | 2hour小时 | Operator 操作工 | Self-inspection record sheet自检记录表
[9 empty] | 1 | beginning， middle and end 初、中、终 | Inspector 检验员 | Patrol inspection record sheet巡检记录表
|  |  | 5 | Maru diameter ratio 丸径比例 |  |  | Φ0.7 + Φ0.6mm + Φ0.5mm ≥ 85% | screen 筛网 | 1 | 1次/周 | Inspector 检验员 | Steel shot ratio screening and testing record table 钢丸比例筛选检测记录表
|  |  | 6 | Appearance 外观 |  |  | The spring must not have any positive or negative surfaces, and the two outer end rings should be checked for any burrs, sharp edges, or residue. There should be no pellets or fragments in the gap between the ends 弹簧不得有阴阳面，检查两外端圈有无飞边毛刺、尖角残留，端头间隙不得存在丸粒碎块 | visual目测 | 3 | 2hour小时 | Operator 操作工 | Self-inspection record-free自检免记录
[9 empty] | 1 | beginning， middle and end 初、中、终 | Inspector 检验员 | Patrol inspection, record-free巡检，免记录
30 | Stereotype 定型 | Tempering Furnace AR17 回火炉AR17 | 1 |  | Placement mode 摆放方式 |  | Placement method: Springs should be scattered and not exceed three layers 摆放方式: 弹簧散放，不得超过三层 | visual 目测 | 1 | 1hour小时 | Operator 操作工 | Self-inspection, record-free自检，免记录 | 004970003129 Process card, standardized process card 004970003129工艺卡，定型工序卡 | Isolation \ feedback \ disposal 隔离\反馈\处置
[9 empty] | 1 | 2hour小时 | Inspector 检验员 | Patrol inspection, record-free巡检，免记录
|  |  | 2 |  | temperature 回火温度 |  | 220±15℃ | temperature controller 温控仪 | 100% | 1hour小时 | Operator 操作工 | Heat treatment record sheet热处理记录表
[10 empty] | 2hour小时 | Inspector 检验员 | Patrol inspection record sheet巡检记录表
30 | Stereotype 定型 | Tempering Furnace AR17 回火炉AR17 | 3 |  | holding time 保温时间 |  | 10minutes10分钟 | Speed regulation计时器（转速表） | 1 | 1hour小时 | Operator 操作工 | Heat treatment record sheet热处理记录表 | 004970003129 Process card, standardized process card 004970003129工艺卡，定型工序卡 | Isolation \ feedback \ disposal 隔离\反馈\处置
[10 empty] | 2hour小时 | Inspector 检验员 | Patrol inspection record sheet巡检记录表
35 | compressing强压缩 | 80 type vertical pneumatic standing machine 80型立式气动立定机 | 1 | Free height after compression 压缩后自由高度 |  |  | 139.9±1.5 | Digital Caliper 数显卡尺 | 5 | initial workpiece首件 | Operator 操作工 | initial workpiece 首件质量记录单 | 004970003129 Process Card, Strong Compression Process Card 004970003129工艺卡、强压缩工序卡 | Isolation \ feedback \ disposal 隔离\反馈\处置
[9 empty] | 3 | 1hour小时 | Operator 操作工 | Self-inspection record sheet自检记录表
[9 empty] | 1 | beginning， middle and end 初、中、终 | Inspector 检验员 | Patrol inspection record sheet巡检记录表
|  |  | 2 | Appearance 外观 |  |  | The spring end coil has no obvious indentation and the spring is not deformed 弹簧端圈无明显压痕、弹簧无变形 | visual 目测 | 5 | initial workpiece首件 | Operator 操作工 | initial workpiece 首件质量记录单
[9 empty] | 3 | 1hour小时 | Operator 操作工 | Self-inspection record sheet自检记录表
[9 empty] | 1 | beginning， middle and end 初、中、终 | Inspector 检验员 | Patrol inspection record sheet巡检记录表
|  |  | 3 | perpendicularity 垂直度 |  |  | ≤3.5 | Plate, square，Feeler 平板、角尺，塞尺 | 3 | 1hour小时 | Operator 操作工 | Self-inspection record sheet自检记录表
[9 empty] | 1 | beginning， middle and end 初、中、终 | Inspector 检验员 | Patrol inspection record sheet巡检记录表
|  |  | 4 |  | compressed height 压缩高度 |  | 79±1.5 | Set设定、 visual目视 | 5 | initial workpiece首件 | Operator 操作工 | initial workpiece 首件质量记录单
[9 empty] | 1 | Every shift 每班 | Operator 操作工 | Self-inspection record-free自检免记录
35 | compressing强压缩 | 80 type vertical pneumatic standing machine 80型立式气动立定机 | 5 |  | Compression times 压缩次数 |  | Once 一次 | Set设定、 visual目视 | 5 | initial workpiece首件 | Operator 操作工 | initial workpiece 首件质量记录单 | 004970003129 Process Card, Strong Compression Process Card 004970003129工艺卡、强压缩工序卡 | Isolation \ feedback \ disposal 隔离\反馈\处置
[9 empty] | 1 | Every shift 每班 | Operator 操作工 | Self-inspection record-free自检免记录
|  |  | 6 |  | Equipment process parameters 设备工艺参数 |  | Position detection upper limit: 80.5 Position detection lower limit: 77.5 Air pressure: 0.4-0.6MPa 位置检测上限：80.5 位置检测下限:77.5 气压：0.4～0.6MPa | checking 核对 | 1 | initial workpiece 首件 | Operator卷簧工 | Self-inspection, record-free自检，免记录
|  |  | 7 |  | workwear 工装 |  | 18*130 | checking 核对 | 1 | 2hour小时 | Operator 操作工 | Self-inspection record-free自检免记录
40 | demagnetization 退磁 | Conveyor belt demagnetizer XQ48 输送带式退磁仪XQ48 | 1 | Remanence 残余磁量 |  |  | ≤3.75Gs | Gaussmeter 高斯计 | 3 | 2hour小时 | Operator 操作工 | Self-inspection record sheet自检记录表 | 004970003129 Process card, demagnetization process card 004970003129工艺卡，退磁工序卡 | Isolation \ feedback \ disposal 隔离\反馈\处置
[9 empty] | 1 | beginning， middle and end 初、中、终 | Inspector 检验员 | Patrol inspection record sheet巡检记录表
|  |  | 2 | Appearance 外观 |  |  | The gap between the end coils must be free from shot peening media (balls). 端头间隙间不得存在丸粒 | visual 目测 | 3 | 2hour小时 | Operator 操作工 | Self-inspection record sheet自检记录表
[9 empty] | 1 | beginning， middle and end 初、中、终 | Inspector 检验员 | Patrol inspection record sheet巡检记录表
|  |  | 3 |  | Conveyor belt speed 传送带速度 |  | The upper limit shall not exceed 1/2 of the full scale 上限不超过全刻度1/2 | checking 核对 | 1 | 2hour小时 | Operator 操作工 | Self-inspection, record-free自检，免记录
[9 empty] | 1 | beginning， middle and end 初、中、终 | Inspector 检验员 | Patrol inspection, record-free巡检，免记录
|  |  | 4 |  | current magnitude 电流大小 |  | 15～20A | checking 核对 | 1 | 2hour小时 | Operator 操作工 | Self-inspection, record-free自检，免记录
[9 empty] | 1 | beginning， middle and end 初、中、终 | Inspector 检验员 | Patrol inspection, record-free巡检，免记录
45 | Ultrasonic cleaning 超声波清洗 | Rotating basket ultrasonic cleaning machine XQ53 转篮式超声波清洗机XQ53 | 1 | (Loading and waiting for materials) Surface quality （上料待料） 表面质量 |  |  | Free of oil stains, rust marks, and lint 无油污、锈痕、绒线 | visual 目测 | 100% | continuous 连续 | Operator操作工 | Self-inspection record-free自检免记录 | Work instruction 表面处理作业指导书/ Ultrasonic cleaning line control plan 超声波清洗线控制计划 | Isolation \ feedback \ disposal 隔离\反馈\处置
[9 empty] | 1 | 4hour小时 | Inspector检验员 | Patrol inspection, record-free巡检，免记录
|  |  | 2 |  | (Loading and waiting for materials) Frame capacity （上料待料） 装框容量 |  | Do not exceed two-thirds of the container's capacity 不得超过框内容量的2/3 | visual 目测 | 100% | continuous 连续 | Operator操作工 | Self-inspection record-free自检免记录
[9 empty] | 1 | 4hour小时 | Inspector检验员 | Patrol inspection, record-free巡检，免记录
|  |  | 3 |  | (Ultrasonic degreasing 1) Proportion of cleaning agent added （超声脱脂1） 清洗剂添加比例 |  | 8% (500L capacity, 8% means adding 460L of solvent 40kg) 8%（500L容量，8%即加水460L溶剂40kg） | graduated cylinder 量筒 | 1 | Every 30 days 每30天 | Operator操作工 | Self-inspection record sheet自检记录表
|  |  | 4 |  | (Ultrasonic degreasing 1) PH value （超声脱脂1） PH值 |  | 11～13 | PH meter PH计 | 1 | 4hour小时 | Operator操作工 | Self-inspection record sheet自检记录表
[9 empty] | 1 | 4hour小时 | Inspector检验员 | Patrol inspection record sheet巡检记录表
|  |  | 5 |  | (Ultrasonic degreasing 1) Refractive index （超声脱脂1） 折光系数 |  | 1.2～1.4 | refractometer 折光仪 | 1 | 4hour小时 | Operator操作工 | Self-inspection record sheet自检记录表
[9 empty] | 1 | 4hour小时 | Inspector检验员 | Patrol inspection record sheet巡检记录表
|  |  | 6 |  | (Ultrasonic degreasing 1) Solution temperature （超声脱脂1） 溶液温度 |  | 65℃～70℃ | temperature controller 温控仪 | 1 | 4hour小时 | Operator操作工 | Self-inspection record sheet自检记录表
[9 empty] | 1 | 4hour小时 | Inspector检验员 | Patrol inspection record sheet巡检记录表
|  |  | 7 |  | (Ultrasonic degreasing 1) Ultrasonic generator frequency （超声脱脂1） 超声波发生器频率 |  | 4～5 | Display screen 显示屏 | 1 | 4hour小时 | Operator操作工 | Self-inspection record sheet自检记录表
[9 empty] | 1 | 4hour小时 | Inspector检验员 | Patrol inspection record sheet巡检记录表
45 | Ultrasonic cleaning 超声波清洗 | Rotating basket ultrasonic cleaning machine XQ53 转篮式超声波清洗机XQ53 | 8 |  | (Ultrasonic degreasing 1) Defatting time （超声脱脂1） 脱脂时间 |  | 5分钟 | Display screen、Set、visual 显示屏、设定、目视 | 1 | 4hour小时 | Operator操作工 | Self-inspection record sheet自检记录表 | Work instruction 表面处理作业指导书/ Ultrasonic cleaning line control plan 超声波清洗线控制计划 | Isolation \ feedback \ disposal 隔离\反馈\处置
[9 empty] | 1 | 4hour小时 | Inspector检验员 | Patrol inspection record sheet巡检记录表
|  |  | 9 |  | (Ultrasonic degreasing 1) Filter mesh cleaning （超声脱脂1） 过滤器滤网清洗 |  | Clean the filter screen every 15 days of production; 每生产15天需清洗滤网； | visual 目测 | 1 | twice a month 每半个月 | Operator操作工 | Self-inspection record sheet自检记录表
|  |  | 10 |  | (Ultrasonic degreasing 1) Filter cartridge replacement （超声脱脂1） 过滤器滤芯更换 |  | The filter element needs to be replaced every 30 days of production; 每生产30天需更换滤芯； | visual 目测 | 1 | Every 30 days 每30天 | Operator操作工 | Self-inspection record sheet自检记录表
|  |  | 11 |  | (Ultrasonic degreasing 1) Clean the tank and change the liquid （超声脱脂1） 清槽换液 |  | Clean the tank and change the liquid every 30 days of production 每生产30天需清槽换液 | visual 目测 | 1 | Every 30 days 每30天 | Operator操作工 | Self-inspection record sheet自检记录表
|  |  | 12 |  | (Ultrasonic degreasing 2) Proportion of cleaning agent added （超声脱脂2） 清洗剂添加比例 |  | 6% (500L capacity, 6% means adding 470L of solvent 30kg) 6%（500L容量，6%即加水470L溶剂30kg） | graduated cylinder 量筒 | 1 | Every 30 days 每30天 | Operator操作工 | Self-inspection record sheet自检记录表
|  |  | 13 |  | (Ultrasonic degreasing 2) PH value （超声脱脂2） PH值 |  | 11～13 | PH meter PH计 | 1 | 4hour小时 | Operator操作工 | Self-inspection record sheet自检记录表
[9 empty] | 1 | 4hour小时 | Inspector检验员 | Patrol inspection record sheet巡检记录表
|  |  | 14 |  | (Ultrasonic degreasing 2) Refractive index （超声脱脂2） 折光系数 |  | 1.2～1.4 | refractometer 折光仪 | 1 | 4hour小时 | Operator操作工 | Self-inspection record sheet自检记录表
[9 empty] | 1 | 4hour小时 | Inspector检验员 | Patrol inspection record sheet巡检记录表
45 | Ultrasonic cleaning 超声波清洗 | Rotating basket ultrasonic cleaning machine XQ53 转篮式超声波清洗机XQ53 | 15 |  | (Ultrasonic degreasing 2) Solution temperature （超声脱脂2） 溶液温度 |  | 65℃～70℃ | temperature controller 温控仪 | 1 | 4hour小时 | Operator操作工 | Self-inspection record sheet自检记录表 | Work instruction 表面处理作业指导书/ Ultrasonic cleaning line control plan 超声波清洗线控制计划 | Isolation \ feedback \ disposal 隔离\反馈\处置
[9 empty] | 1 | 4hour小时 | Inspector检验员 | Patrol inspection record sheet巡检记录表
|  |  | 16 |  | (Ultrasonic degreasing 2) Ultrasonic generator frequency （超声脱脂2） 超声波发生器频率 |  | 4～5 | Display screen 显示屏 | 1 | 4hour小时 | Operator操作工 | Self-inspection record sheet自检记录表
[9 empty] | 1 | 4hour小时 | Inspector检验员 | Patrol inspection record sheet巡检记录表
|  |  | 17 |  | (Ultrasonic degreasing2) Defatting time （超声脱脂2） 脱脂时间 |  | 5分钟 | Display screen、Set、visual 显示屏、设定、目视 | 1 | 4hour小时 | Operator操作工 | Self-inspection record sheet自检记录表
[9 empty] | 1 | 4hour小时 | Inspector检验员 | Patrol inspection record sheet巡检记录表
|  |  | 18 |  | (Ultrasonic degreasing 1) Filter mesh cleaning （超声脱脂2） 过滤器滤网清洗 |  | Clean the filter screen every 15 days of production; 每生产15天需清洗滤网； | visual 目测 | 1 | twice a month 每半个月 | Operator操作工 | Self-inspection record sheet自检记录表
|  |  | 19 |  | (Ultrasonic degreasing 1) Filter cartridge replacement （超声脱脂2） 过滤器滤芯更换 |  | The filter element needs to be replaced every 30 days of production; 每生产30天需更换滤芯； | visual 目测 | 1 | Every 30 days 每30天 | Operator操作工 | Self-inspection record sheet自检记录表
|  |  | 20 |  | (Ultrasonic degreasing 2) Clean the tank and change the liquid （超声脱脂2） 清槽换液 |  | Clean the tank and change the liquid every 30 days of production 每生产30天需清槽换液 | visual 目测 | 1 | Every 30 days 每30天 | Operator操作工 | Self-inspection record sheet自检记录表
|  |  | 21 |  | (Bubble rinsing) Proportion of rust inhibitor added （鼓泡漂洗） 防锈剂添加比例 |  | 5% (500L capacity, 5% means adding 475L of solvent 25kg) 5%（500L容量，5%即加水475L溶剂25kg） | graduated cylinder 量筒 | 1 | Every 30 days 每30天 | Operator操作工 | Self-inspection record sheet自检记录表
45 | Ultrasonic cleaning 超声波清洗 | Rotating basket ultrasonic cleaning machine XQ53 转篮式超声波清洗机XQ53 | 22 |  | (Bubble rinsing) PH value （鼓泡漂洗） PH值 |  | 11～13 | PH meter PH计 | 1 | 4hour小时 | Operator操作工 | Self-inspection record sheet自检记录表 | Work instruction 表面处理作业指导书/ Ultrasonic cleaning line control plan 超声波清洗线控制计划 | Isolation \ feedback \ disposal 隔离\反馈\处置
[9 empty] | 1 | 4hour小时 | Inspector检验员 | Patrol inspection record sheet巡检记录表
|  |  | 23 |  | (Bubble rinsing) Refractive index （鼓泡漂洗） 折光系数 |  | 1.2～1.4 | refractometer 折光仪 | 1 | 4hour小时 | Operator操作工 | Self-inspection record sheet自检记录表
[9 empty] | 1 | 4hour小时 | Inspector检验员 | Patrol inspection record sheet巡检记录表
|  |  | 24 |  | (Bubble rinsing) Solution temperature （鼓泡漂洗） 溶液温度 |  | 65℃～70℃ | temperature controller 温控仪 | 1 | 4hour小时 | Operator操作工 | Self-inspection record sheet自检记录表
[9 empty] | 1 | 4hour小时 | Inspector检验员 | Patrol inspection record sheet巡检记录表
|  |  | 25 |  | (Bubble rinsing) Rinse time （鼓泡漂洗） 漂洗时间 |  | 5 minutes 5分钟 | Display screen、Set、visual 显示屏、设定、目视 | 1 | 4hour小时 | Operator操作工 | Self-inspection record sheet自检记录表
[9 empty] | 1 | 4hour小时 | Inspector检验员 | Patrol inspection record sheet巡检记录表
|  |  | 26 |  | (Bubble rinsing) Filter mesh cleaning （鼓泡漂洗） 过滤器滤网清洗 |  | Clean the filter screen every 15 days of production; 每生产15天需清洗滤网； | visual 目测 | 1 | twice a month 每半个月 | Operator操作工 | Self-inspection record sheet自检记录表
|  |  | 27 |  | (Bubble rinsing) Filter cartridge replacement （鼓泡漂洗） 过滤器滤芯更换 |  | The filter element needs to be replaced every 30 days of production; 每生产30天需更换滤芯； | visual 目测 | 1 | quarterly 每季度 | Operator操作工 | Self-inspection record sheet自检记录表
|  |  | 28 |  | (Bubble rinsing) Clean the tank and change the liquid （鼓泡漂洗） 清槽换液 |  | Clean the tank and change the liquid every 30 days of production 每生产30天需清槽换液 | visual 目测 | 1 | Every 30 days 每30天 | Operator操作工 | Self-inspection record sheet自检记录表
|  |  | 29 |  | (Wind knife cutting fluid) Cutting time （风刀切液） 切液时间 |  | 5 minutes 5分钟 | Display screen、Set、visual 显示屏、设定、目视 | 1 | 4hour小时 | Operator操作工 | Self-inspection record sheet自检记录表
[9 empty] | 1 | 4hour小时 | Inspector检验员 | Patrol inspection record sheet巡检记录表
45 | Ultrasonic cleaning 超声波清洗 | Rotating basket ultrasonic cleaning machine XQ53 转篮式超声波清洗机XQ53 | 30 |  | (Vacuum drying) temperature （真空干燥） 温度 |  | 110±10℃ | Display screen、Set、visual 显示屏、设定、目视 | 1 | 4hour小时 | Operator操作工 | Self-inspection record sheet自检记录表 | Work instruction 表面处理作业指导书/ Ultrasonic cleaning line control plan 超声波清洗线控制计划 | Isolation \ feedback \ disposal 隔离\反馈\处置
[9 empty] | 1 | 4hour小时 | Inspector检验员 | Patrol inspection record sheet巡检记录表
|  |  | 31 |  | (Vacuum drying) time （真空干燥） 时间 |  | 5 minutes 5分钟 | Display screen、Set、visual 显示屏、设定、目视 | 1 | 4hour小时 | Operator操作工 | Self-inspection record sheet自检记录表
[9 empty] | 1 | 4hour小时 | Inspector检验员 | Patrol inspection record sheet巡检记录表
|  |  | 32 |  | (Anti rust by sinking foam) time （沉泡防锈） 时间 |  | 5 minutes 5分钟 | Display screen、Set、visual 显示屏、设定、目视 | 1 | 4hour小时 | Operator操作工 | Self-inspection record sheet自检记录表
[9 empty] | 1 | 4hour小时 | Inspector检验员 | Patrol inspection record sheet巡检记录表
|  |  | 33 |  | (Anti rust by sinking foam) Filter mesh cleaning （沉泡防锈） 过滤器滤网清洗 |  | Clean the filter screen every 15 days of production 每生产15天需清洗滤网 | visual 目测 | 1 | twice a month 每半个月 | Operator操作工 | Self-inspection record sheet自检记录表
|  |  | 34 |  | (Anti rust by sinking foam) Filter cartridge replacement （沉泡防锈） 过滤器滤芯更换 |  | The filter element needs to be replaced every 30 days of production 每生产30天需更换滤芯 | visual 目测 | 1 | Every 30 days 每30天 | Operator操作工 | Self-inspection record sheet自检记录表
|  |  | 35 |  | (Anti rust by sinking foam) Clean the tank and change the oil （沉泡防锈） 清槽换油 |  | Anti rust oil needs to be replaced every 90 days of production 每生产90天需更换防锈油 | visual 目测 | 1 | quarterly 每季度 | Operator操作工 | Self-inspection record sheet自检记录表
|  |  | 36 |  | (Wind knife cutting oil) time （风刀切油） 时间 |  | 5 minutes 5分钟 | Display screen、Set、visual 显示屏、设定、目视 | 1 | 4hour小时 | Operator操作工 | Self-inspection record sheet自检记录表
[9 empty] | 1 | 4hour小时 | Inspector检验员 | Patrol inspection record sheet巡检记录表
|  |  | 37 |  | (Vacuum pumping) Oil pumping time （真空抽油） 抽油时间 |  | 5 minutes 5分钟 | Display screen、Set、visual 显示屏、设定、目视 | 1 | 4hour小时 | Operator操作工 | Self-inspection record sheet自检记录表
[9 empty] | 1 | 4hour小时 | Inspector检验员 | Patrol inspection record sheet巡检记录表
45 | Ultrasonic cleaning 超声波清洗 | Rotating basket ultrasonic cleaning machine XQ53 转篮式超声波清洗机XQ53 | 38 |  | (Vacuum pumping) Exhaust time （真空抽油） 排气时间 |  | 20 seconds 20秒 | Display screen、Set、visual 显示屏、设定、目视 | 1 | 4hour小时 | Operator操作工 | Self-inspection record sheet自检记录表 | Work instruction 表面处理作业指导书/ Ultrasonic cleaning line control plan 超声波清洗线控制计划 | Isolation \ feedback \ disposal 隔离\反馈\处置
[9 empty] | 1 | 4hour小时 | Inspector检验员 | Patrol inspection record sheet巡检记录表
|  |  | 39 | Appearance 外观 |  |  | Scratches and rust are not allowed on the surface, and harmful defects visible to the naked eye are not allowed. The surface is dry 表面不允许有划伤,锈蚀,不允许有肉眼可见的有害缺陷，表面干燥 | visual 目测 | 1 | 4hour小时 | Operator操作工 | Self-inspection record sheet自检记录表
[9 empty] | 1 | 4hour小时 | Inspector检验员 | Patrol inspection record sheet巡检记录表
50 | Press fit end cap 压装端盖 | End cap press fitting machine 端盖压装机 | 1 |  | One end plastic cap 一端塑料端盖 |  | 内径：φ18.35 塑料底座:004954003748 颜色：黑色 | checking 核对 | 1 | initial workpiece首件 | Operator 操作工 | Self-inspection, record-free自检，免记录 | Standard Spring Compression Assembly Operation Guidebook 568 标准弹簧压装作业指导书-568 | Isolation \ feedback \ disposal 隔离\反馈\处置
|  |  | 2 |  | Plastic end cap on the other end 另一端塑料端盖 |  | 内径：φ17.95 塑料底座:004954003814 颜色：白色 | checking 核对 | 1 | initial workpiece首件 | Operator 操作工 | Self-inspection, record-free自检，免记录
50 | Press fit end cap 压装端盖 | End cap press fitting machine 端盖压装机 | 3 | Gap between spring and base 弹簧与底座之间的间隙 |  |  | ≤0.3mm | visual/Feeler 目测/塞尺 | Continuous连续 | 100% | Operator 操作工 | Self-inspection record-free自检免记录 | Standard Spring Compression Assembly Operation Guidebook 568 标准弹簧压装作业指导书-568 | Isolation \ feedback \ disposal 隔离\反馈\处置
[9 empty] | 3 | beginning， middle and end 初、中、终 | Inspector 检验员 | Patrol inspection, record-free巡检，免记录
|  |  | 4 | free height 自由高度 |  |  | 114.6±2 | Digital Caliper 数显卡尺 | Continuous连续 | 100% | Operator 操作工 | Self-inspection record-free自检免记录
[9 empty] | 3 | beginning， middle and end 初、中、终 | Inspector 检验员 | Patrol inspection, record-free巡检，免记录
|  |  | 5 | Appearance 外观 |  |  | La superficie non può presentare graffi, ruggine, sbavature, sbavature o macchie residue, e non ci sono difetti dannosi visibili 表面不允许有划伤,锈蚀,毛刺飞边以及残留污渍，不允许有肉眼可见的有害缺陷，表面干燥 | visual 目测 | Continuous连续 | 100% | Operator 操作工 | Self-inspection record-free自检免记录
[9 empty] | 3 | beginning， middle and end 初、中、终 | Inspector 检验员 | Patrol inspection, record-free巡检，免记录
55 | Finished Product Inspection 成品检验 | Testing Center 检测中心 | 1 | Wire Diameter 线径 |  |  | φ4.8±0.035 | Digital Caliper 数显卡尺 | 10 | Each batch 每批 | Inspector 检验员 | Product final inspection record form, with SPC control for stiffness and SPC control for free height (initial process capability PPK greater than 1.67) 产品终检记录表,刚度进行SPC控制，自由高度进行SPC控制（初始过程能力 PPK 大于1.67） | 004970003129 Inspection regulations 004970003129 检验规程 | Isolation \ feedback \ disposal 隔离\反馈\处置
|  |  | 2 | direction 旋向 |  |  | right右旋 | visual 目测 | 10 | Each batch 每批
|  |  | 3 | Inner diameter at both ends 两端内径 |  |  | φ20.3[0，-0.3] | Digital Caliper 数显卡尺 | 10 | Each batch 每批
|  |  | 4 | outer diameter 外径 |  |  | Φ29.9≤Φ30.4 | Load testing machine 负荷试验机 Digital Caliper 数显卡尺 | 10 | Each batch 每批
|  |  | 5 | toatal coils no 总圈数 |  |  | 16.85±0.1 | Turn count chart, visual inspection 圈数图，目测 | 10 | Each batch 每批
|  |  | 6 | active coils no 有效圈数 |  |  | 13.25 | visual 目测 | 10 | Each batch 每批
|  |  | 7 | free height 自由高度 |  |  | 139.9±1.5 | Digital Caliper 数显卡尺 | 10 | Each batch 每批
|  |  | 8 | perpendicularity 垂直度 |  |  | ≤3.5 | Plate, square，Feeler 平板、角尺，塞尺 | 10 | Each batch 每批
|  |  | 9 | depth of parallelism 平行度 |  |  | ≤0.89 | Flat panel, dial gauge平板、百分表 | 10 | Each batch 每批
55 | Finished Product Inspection 成品检验 | Testing Center 检测中心 | 10 | Cylindricity 圆柱度 |  |  | ≤0.35 | V-shaped tripod、dial gauge V型三角台、百分表 | 10 | Each batch 每批 | Inspector 检验员 | Product final inspection record form, with SPC control for stiffness and SPC control for free height (initial process capability PPK greater than 1.67) 产品终检记录表,刚度进行SPC控制，自由高度进行SPC控制（初始过程能力 PPK 大于1.67） | 004970003129 Inspection regulations 004970003129 检验规程 | Isolation \ feedback \ disposal 隔离\反馈\处置
|  |  | 11 | Grinding surface range 磨面范围 |  |  | 270°[+60°，0] | Angle diagram、visual 角度图，目测 | 10 | Each batch 每批
|  |  | 12 | load 负荷 |  |  | Press the spring to 89mm, measure the load F1=1273 ± 127N, press it tightly, and measure FC （FC=1523N） 将弹簧压至89mm，测量负荷F1=1273±127N，压至并紧，测量FC （FC=1523N） | Load testing machine 负荷试验机 | 10 | Each batch 每批
|  |  | 13 | Rate 刚度 |  |  | The stiffness of the spring measured between 121.63 and 97.27 is 25 ± 1.25N/mm 压至121.63～97.27之间之间弹簧测其刚度为25±1.25N/mm | Load testing machine 负荷试验机 | 10 | Each batch 每批
|  |  | 14 | Permanent deformation 永久变形 |  |  | After pressing the spring 1.5xFC (2285N) three times, measure the height difference between the front and back to be ≤ 1 将弹簧1.5xFC（2285N）压三次后，测量其前后高度差≤1 | Load testing machine 负荷试验机 | 4 | Each batch 每批
|  |  | 15 | Solid height 压并高度 |  |  | Apply a force of 2285N to compress the spring into a coil, and measure its coil height to be 79 ± 1.5 加2285N力将弹簧压缩至并圈，测量其并圈高度为79±1.5 | Load testing machine、 Digital Caliper 负荷试验机、 数显卡尺 | 10 | Each batch 每批
55 | Finished Product Inspection 成品检验 | Testing Center 检测中心 | 16 | fatigue test 疲劳试验 |  |  | a，将弹簧压下70%的行程（42.63mm），循环25万次 b，将弹簧压下90%的行程（54.81mm），循环2万次 c，将弹簧压下70%的行程（42.63mm），循环25万次 d，将弹簧压下90%的行程（54.81mm），循环2万次 最小疲劳寿命要求完成ab步骤，cd步骤记录实际数据，弹簧无破损及异常变形且高度永久变形小于2mm a， Press the spring down 70% of its stroke (42.63mm) and cycle 250000 times b， Press the spring down 90% of its stroke (54.81mm) and cycle 20000 times c， Press the spring down 70% of its stroke (42.63mm) and cycle 250000 times d， Press the spring down 90% of its stroke (54.81mm) and cycle 20000 times The minimum fatigue life requirement is to complete steps ab and cd to record actual data. The spring should be free of damage or abnormal deformation, and the height permanent deformation should be less than 2mm | Fatigue testing machine 疲劳试验机 | 4 | every year每年 | Inspector 检验员 | Product final inspection record form, with SPC control for stiffness and SPC control for free height (initial process capability PPK greater than 1.67) 产品终检记录表,刚度进行SPC控制，自由高度进行SPC控制（初始过程能力 PPK 大于1.67） | 004970003129 Inspection regulations 004970003129 检验规程 | Isolation \ feedback \ disposal 隔离\反馈\处置
|  |  | 17 | Load fatigue test 负载疲劳试验 |  |  | Press the spring to 70% FC (1066N) for 250000 cycles, with a minimum frequency of 1.6hz, and ensure that the spring is not damaged or deformed abnormally 将弹簧压至70%FC（1066N）循环25万次，频率最小1.6hz，弹簧无破损及异常变形 | Fatigue testing machine 疲劳试验机 | 4 | every year每年
55 | Finished Product Inspection 成品检验 | Testing Center 检测中心 | 18 | release force 拉脱力 |  |  | Install the spring onto the plastic base and use a pull-out testing machine to test the minimum force required to pull off the base, which is greater than 70N 将弹簧装好塑料底座用拉拔试验机测试最小拉脱底座的力＞70N | Pulling and testing machine 拉拔试验机 | 4 | Each batch每批 | Inspector 检验员 | Product final inspection record form, with SPC control for stiffness and SPC control for free height (initial process capability PPK greater than 1.67) 产品终检记录表,刚度进行SPC控制，自由高度进行SPC控制（初始过程能力 PPK 大于1.67） | 004970003129 Inspection regulations 004970003129 检验规程 | Isolation \ feedback \ disposal 隔离\反馈\处置
|  |  | 19 | cleanliness 清洁度 |  |  | The maximum allowable particle size for parts is less than 1000um, and there is no limit on the number of smaller particles, not exceeding the weight limit of 3mg 零件允许最大颗粒物小于1000um，对较小颗粒的数量没有限制，不超过重量限制3mg | Cleanliness tester 清洁度检测仪 | 10 | Each batch每批
|  |  | 20 | surface quality 表面质量 |  |  | Scratches and rust are not allowed on the surface, and harmful defects visible to the naked eye are not allowed. The surface is dry 表面不允许有划伤,锈蚀,不允许有肉眼可见的有害缺陷，表面干燥 | visual 目测 | 10 | Each batch 每批
60 | Package 包装 | packaging line 包装线 | 1 | Number of packages 包装数量 |  |  | animal 只/box箱 | visual 目测 | Continuous连续 | 100% | Operator 操作工 | Don't keep records 不做记录 | Packaging List/Packaging Operation Manual/Small Spring 568 Unit Product Packaging Plan Ledger 包装清单/包装作业指导书/小簧568单位产品包装方案台账 | Isolation \ feedback \ disposal 隔离\反馈\处置
|  |  | 2 | Identification 标识 |  |  | 纸箱两侧贴合格证 | visual 目测 |  | 100%
|  |  | 3 | Packing is firm 包装牢固 |  |  | #pack字打包 | visual 目测 |  | 100%
Sample
Trial production
Production